## Sheet1
log Kd (L/kg) | log D (L/kg) | molecular weight (g/mol) | positive charges | negative charges | Log S (mol/L) at pH 7 | number of aromatic rings | molecular volume (cm3/mol/100) | estimated log KOC (L/kg) | surface area (m2/g) | O wt% | delta_PZCpH | PZC
5.20412 | -0.54 | 264.05 | 0 | 1 | -3.72 | 0 | 1.05 | 2.43
5.900367 | 0.18 | 314.05 | 0 | 1 | -4.59 | 0 | 1.22 | 2.45
5.94939 | 0.88 | 364.06 | 0 | 1 | -5.42 | 0 | 1.4 | 3.77
5.699838 | -0.45 | 249.09 | 0 | 1 | -2.48 | 0 | 0.995 | 1.68
5.800029 | 0.251 | 299.1 | 0 | 1 | -3.36 | 0 | 1.1711 | 2.25
5.749736 | 0.95 | 350.11 | 0 | 1 | -4.2 | 0 | 1.35 | 3.01
5.699838 | 1.65 | 400.11 | 0 | 1 | -5 | 0 | 1.52 | 3.3
2.653213 | -3.8 | 150.08 | 0 | 1 | -0.61 | 0 | 0.642 | 0.352 | 1140 |  | 2.6 | 9.5
2.832509 | -3.8 | 150.08 | 0 | 1 | -0.61 | 0 | 0.642 | 0.352 | 1030 |  | 1.2 | 8.1
3.352183 | -1.22 | 214.039 | 0 | 1 | -2.82 | 0 | 0.8705 | 1.81 | 212
3.568202 | -0.54 | 264.05 | 0 | 1 | -3.72 | 0 | 1.05 | 2.43 | 212
3.740363 | 0.18 | 314.05 | 0 | 1 | -4.59 | 0 | 1.22 | 2.45 | 212
4.056905 | 0.88 | 364.06 | 0 | 1 | -5.42 | 0 | 1.4 | 3.77 | 212
4.113943 | 0.251 | 299.1 | 0 | 1 | -3.36 | 0 | 1.1711 | 2.26 | 212
4.880814 | 1.65 | 400.11 | 0 | 1 | -5 | 0 | 1.52 | 3.3 | 422
4.725503 | -1.22 | 214.039 | 0 | 1 | -2.82 | 0 | 0.8705 | 1.81 | 422
4.982271 | -0.54 | 264.05 | 0 | 1 | -3.72 | 0 | 1.05 | 2.43 | 422
5.143015 | 0.18 | 314.05 | 0 | 1 | -4.59 | 0 | 1.22 | 2.45 | 422
5.230449 | 0.88 | 364.06 | 0 | 1 | -5.42 | 0 | 1.4 | 3.77 | 422
4.401401 | -1.22 | 214.039 | 0 | 1 | -2.82 | 0 | 0.8705 | 1.81 | 732
4.880814 | -0.54 | 264.05 | 0 | 1 | -3.72 | 0 | 1.05 | 2.43 | 732
4.982271 | 0.18 | 314.05 | 0 | 1 | -4.59 | 0 | 1.22 | 2.45 | 732
5.11059 | 0.88 | 364.06 | 0 | 1 | -5.42 | 0 | 1.4 | 3.77 | 732
5.068186 | 0.251 | 299.1 | 0 | 1 | -3.36 | 0 | 1.1711 | 2.26 | 732
4.845718 | 1.65 | 400.11 | 0 | 1 | -5 | 0 | 1.52 | 3.3 | 732
4.591065 | -1.22 | 214.039 | 0 | 1 | -2.82 | 0 | 0.8705 | 1.81 | 820
4.611723 | -0.54 | 264.05 | 0 | 1 | -3.72 | 0 | 1.05 | 2.43 | 820
5.324282 | 0.18 | 314.05 | 0 | 1 | -4.59 | 0 | 1.22 | 2.45 | 820
5.947287 | 0.88 | 364.06 | 0 | 1 | -5.42 | 0 | 1.4 | 3.77 | 820
3.390935 | -1.22 | 214.039 | 0 | 1 | -2.82 | 0 | 0.8705 | 1.81 | 900
4.255273 | -0.54 | 264.05 | 0 | 1 | -3.72 | 0 | 1.05 | 2.43 | 900
4.763428 | 0.18 | 314.05 | 0 | 1 | -4.59 | 0 | 1.22 | 2.45 | 900
4.982271 | 0.88 | 364.06 | 0 | 1 | -5.42 | 0 | 1.4 | 3.77 | 900
4.826075 | 0.251 | 299.1 | 0 | 1 | -3.36 | 0 | 1.1711 | 2.26 | 900
4.982271 | 1.65 | 400.11 | 0 | 1 | -5 | 0 | 1.52 | 3.3 | 900
5.041393 | 1.65 | 400.11 | 0 | 1 | -5 | 0 | 1.52 | 3.3 | 752 |  | 1.05 | 7.95
4.589268 | 1.65 | 400.11 | 0 | 1 | -5 | 0 | 1.52 | 3.3 | 1000
3.716003 | -1.22 | 214.039 | 0 | 1 | -2.82 | 0 | 0.8705 | 1.81 | 1120
4.130977 | 0.251 | 299.1 | 0 | 1 | -3.36 | 0 | 1.1711 | 2.26 | 1120
4.006466 | 0.18 | 314.05 | 0 | 1 | -4.59 | 0 | 1.22 | 2.45 | 1120
4.248709 | 1.65 | 400.11 | 0 | 1 | -5 | 0 | 1.52 | 3.3 | 1120
4.564264 | -1.22 | 214.039 | 0 | 1 | -2.82 | 0 | 0.8705 | 1.81 | 730
4.629603 | 0.251 | 299.1 | 0 | 1 | -3.36 | 0 | 1.1711 | 2.26 | 730
4.677899 | 0.18 | 314.05 | 0 | 1 | -4.59 | 0 | 1.22 | 2.45 | 730
4.638928 | 1.65 | 400.11 | 0 | 1 | -5 | 0 | 1.52 | 3.3 | 730
4.200029 | 0.18 | 314.05 | 0 | 1 | -4.59 | 0 | 1.22 | 2.45 | 726 |  | 2.7 | 9.6
3.851258 | -0.54 | 264.05 | 0 | 1 | -3.72 | 0 | 1.05 | 2.43 | 726 |  | 2.7 | 9.6
4.620032 | 0.251 | 299.1 | 0 | 1 | -3.36 | 0 | 1.1711 | 2.26 | 726 |  | 2.7 | 9.6
4.700011 | 1.65 | 400.11 | 0 | 1 | -5 | 0 | 1.52 | 3.3 | 726 |  | 2.7 | 9.6
4 | 0.18 | 314.05 | 0 | 1 | -4.59 | 0 | 1.22 | 2.45 | 726 |  | 2.6 | 9.5
3.979958 | 0.251 | 299.1 | 0 | 1 | -3.36 | 0 | 1.1711 | 2.26 | 726 |  | 2.6 | 9.5
4.05998 | 1.65 | 400.11 | 0 | 1 | -5 | 0 | 1.52 | 3.3 | 726 |  | 2.6 | 9.5
4.029992 | 0.18 | 314.05 | 0 | 1 | -4.59 | 0 | 1.22 | 2.45 | 1050
5.300002 | 1.65 | 400.11 | 0 | 1 | -5 | 0 | 1.52 | 3.3 | 1050
4.58995 | 0.18 | 314.05 | 0 | 1 | -4.59 | 0 | 1.22 | 2.45 | 1050
4.450326 | 0.47 | 330.05 | 0 | 1 | -4.82 | 0 | 1.28 | 2.075 | 1050 | 2.45
4.477121 | 0.18 | 314.05 | 0 | 1 | -4.59 | 0 | 1.22 | 2.45 | 820
4.174641 | 0.47 | 330.05 | 0 | 1 | -4.82 | 0 | 1.28 | 2.075 | 820
3.549078 | -3.8 | 150.08 | 0 | 1 | -0.61 | 0 | 0.642 | 0.352 | 1030 | 1.8 | 1.2 | 8.1
4.23699 | -1.22 | 214.039 | 0 | 1 | -2.82 | 0 | 0.8705 | 1.81 | 1260 | 3.9 | -0.6 | 6.3
5.120116 | 0.251 | 299.1 | 0 | 1 | -3.36 | 0 | 1.1711 | 2.26 | 1260 | 3.9 | -0.6 | 6.3
4.519303 | -1.22 | 214.039 | 0 | 1 | -2.82 | 0 | 0.8705 | 1.81 | 1255 | 1.4 | 2.6 | 9.5
5.269078 | 0.251 | 299.1 | 0 | 1 | -3.36 | 0 | 1.1711 | 2.26 | 1255 | 1.4 | 2.6 | 9.5
2.98 | -1.22 | 214.039 | 0 | 1 | -2.82 | 0 | 0.8705 | 1.81 | 1200 | 9.2 | -4.2 | 2.7
3.484157 | 0.251 | 299.1 | 0 | 1 | -3.36 | 0 | 1.1711 | 2.26 | 1200 | 9.2 | -4.2 | 2.7
2.342423 | -1.22 | 214.039 | 0 | 1 | -2.82 | 0 | 0.8705 | 1.81 | 1100 | 13.7 | -1 | 5.9
2.612784 | -1.22 | 214.039 | 0 | 1 | -2.82 | 0 | 0.8705 | 1.81 | 720 | 7.9 | 0.4 | 7.3
4.278754 | -1.22 | 214.039 | 0 | 1 | -2.82 | 0 | 0.8705 | 1.81 | 1000 | 1.1 | 2.4 | 9.3
4.100371 | -0.54 | 264.05 | 0 | 1 | -3.72 | 0 | 1.05 | 2.43 | 262
5.348305 | 0.18 | 314.05 | 0 | 1 | -4.59 | 0 | 1.22 | 2.45 | 659
5.578639 | 0.251 | 299.1 | 0 | 1 | -3.36 | 0 | 1.1711 | 2.26
6.553883 | 1.65 | 400.11 | 0 | 1 | -5 | 0 | 1.52 | 3.3
6.36618 | 1.65 | 400.11 | 0 | 1 | -5 | 0 | 1.52 | 3.3
5.415231 | 0.251 | 299.1 | 0 | 1 | -3.36 | 0 | 1.1711 | 2.26 | 676 |  | 1.1 | 8
5.628385 | 0.251 | 299.1 | 0 | 1 | -3.36 | 0 | 1.1711 | 2.26 | 752 |  | 1.05 | 7.95
5.325828 | -0.54 | 264.05 | 0 | 1 | -3.72 | 0 | 1.05 | 2.43 | 676 |  | 1.1 | 8
5.656629 | -0.54 | 264.05 | 0 | 1 | -3.72 | 0 | 1.05 | 2.43 | 752 |  | 1.05 | 7.95
5.441524 | 0.18 | 314.05 | 0 | 1 | -4.59 | 0 | 1.22 | 2.45 | 676 |  | 1.1 | 8
5.451034 | 0.18 | 314.05 | 0 | 1 | -4.59 | 0 | 1.22 | 2.45 | 752 |  | 1.05 | 7.95
5.645116 | 1.65 | 400.11 | 0 | 1 | -5 | 0 | 1.52 | 3.3 | 676 |  | 1.1 | 8
5.491507 | 0.88 | 364.06 | 0 | 1 | -5.42 | 0 | 1.4 | 3.77 | 676 |  | 1.1 | 8
5.68773 | 0.88 | 364.06 | 0 | 1 | -5.42 | 0 | 1.4 | 3.77 | 752 |  | 1.05 | 7.95
4.33646 | 0.88 | 364.06 | 0 | 1 | -5.42 | 0 | 1.4 | 3.77 | 810 |  | -0.9 | 6
4.897957 | 0.251 | 299.1 | 0 | 1 | -3.36 | 0 | 1.1711 | 2.26 | 810 |  | -0.9 | 6
5.515309 | 1.65 | 400.11 | 0 | 1 | -5 | 0 | 1.52 | 3.3 | 810 |  | -0.9 | 6
3.820201 | -0.54 | 264.05 | 0 | 1 | -3.72 | 0 | 1.05 | 2.43 | 1002 |  | 0.9 | 7.8
4.398114 | 0.251 | 299.1 | 0 | 1 | -3.36 | 0 | 1.1711 | 2.26 | 1002 |  | 0.9 | 7.8
4.230449 | 0.18 | 314.05 | 0 | 1 | -4.59 | 0 | 1.22 | 2.45 | 1002 |  | 0.9 | 7.8
4.220108 | 0.88 | 364.06 | 0 | 1 | -5.42 | 0 | 1.4 | 3.77 | 1002 |  | 0.9 | 7.8
4.58995 | 1.65 | 400.11 | 0 | 1 | -5 | 0 | 1.52 | 3.3 | 1002 |  | 0.9 | 7.8
4.232996 | -0.54 | 264.05 | 0 | 1 | -3.72 | 0 | 1.05 | 2.43 | 992 |  | 2.8 | 9.7
4.574031 | 0.251 | 299.1 | 0 | 1 | -3.36 | 0 | 1.1711 | 2.26 | 992 |  | 2.8 | 9.7
4.591621 | 0.18 | 314.05 | 0 | 1 | -4.59 | 0 | 1.22 | 2.45 | 992 |  | 2.8 | 9.7
4.606381 | 0.88 | 364.06 | 0 | 1 | -5.42 | 0 | 1.4 | 3.77 | 992 |  | 2.8 | 9.7
4.89098 | 1.65 | 400.11 | 0 | 1 | -5 | 0 | 1.52 | 3.3 | 992 |  | 2.8 | 9.7
4.0086 | -0.54 | 264.05 | 0 | 1 | -3.72 | 0 | 1.05 | 2.43 | 840 |  | 2.8 | 9.7
4.503791 | 0.251 | 299.1 | 0 | 1 | -3.36 | 0 | 1.1711 | 2.26 | 840 |  | 2.8 | 9.7
4.30963 | 0.18 | 314.05 | 0 | 1 | -4.59 | 0 | 1.22 | 2.45 | 840 |  | 2.8 | 9.7
4.385606 | 0.88 | 364.06 | 0 | 1 | -5.42 | 0 | 1.4 | 3.77 | 840 |  | 2.8 | 9.7
4.770115 | 1.65 | 400.11 | 0 | 1 | -5 | 0 | 1.52 | 3.3 | 840 |  | 2.8 | 9.7
4.143015 | -0.54 | 264.05 | 0 | 1 | -3.72 | 0 | 1.05 | 2.43 | 897 |  | 2.9 | 9.8
4.509203 | 0.251 | 299.1 | 0 | 1 | -3.36 | 0 | 1.1711 | 2.26 | 897 |  | 2.9 | 9.8
4.363612 | 0.18 | 314.05 | 0 | 1 | -4.59 | 0 | 1.22 | 2.45 | 897 |  | 2.9 | 9.8
4.499687 | 0.88 | 364.06 | 0 | 1 | -5.42 | 0 | 1.4 | 3.77 | 897 |  | 2.9 | 9.8
4.815578 | 1.65 | 400.11 | 0 | 1 | -5 | 0 | 1.52 | 3.3 | 897 |  | 2.9 | 9.8
5.357935 | -0.54 | 264.05 | 0 | 1 | -3.72 | 0 | 1.05 | 2.43 | 958 | 1.44 | 2.91 | 9.81
6.161368 | 1.65 | 400.11 | 0 | 1 | -5 | 0 | 1.52 | 3.3 | 958 | 1.44 | 2.91 | 9.81
5.843233 | 0.88 | 364.06 | 0 | 1 | -5.42 | 0 | 1.4 | 3.77 | 958 | 1.44 | 2.91 | 9.81
5.631444 | 0.18 | 314.05 | 0 | 1 | -4.59 | 0 | 1.22 | 2.45 | 958 | 1.44 | 2.91 | 9.81
5.465383 | -4.5 | 290.06 | 0 | 1 | -3.39 | 0 | 1.6 | 2.96 | 958 | 1.44 | 2.91 | 9.81
5.848189 | 0.251 | 299.1 | 0 | 1 | -3.36 | 0 | 1.1711 | 2.26 | 958 | 1.44 | 2.91 | 9.81
4.951338 | -0.54 | 264.05 | 0 | 1 | -3.72 | 0 | 1.05 | 2.43 | 1004 | 3.5 | -0.95 | 5.95
5.08636 | 0.18 | 314.05 | 0 | 1 | -4.59 | 0 | 1.22 | 2.45 | 1004 | 3.5 | -0.95 | 5.95
5.152288 | 0.251 | 299.1 | 0 | 1 | -3.36 | 0 | 1.1711 | 2.26 | 1004 | 3.5 | -0.95 | 5.95
5.235528 | -4.5 | 290.06 | 0 | 1 | -3.39 | 0 | 1.6 | 2.96 | 1004 | 3.5 | -0.95 | 5.95
5.305351 | 0.88 | 364.06 | 0 | 1 | -5.42 | 0 | 1.4 | 3.77 | 1004 | 3.5 | -0.95 | 5.95
5.619093 | 1.65 | 400.11 | 0 | 1 | -5 | 0 | 1.52 | 3.3 | 1004 | 3.5 | -0.95 | 5.95
5.428135 | -0.54 | 264.05 | 0 | 1 | -3.72 | 0 | 1.05 | 2.43 | 1099 | 0.53 | 3 | 9.9
5.545307 | 0.18 | 314.05 | 0 | 1 | -4.59 | 0 | 1.22 | 2.45 | 1099 | 0.53 | 3 | 9.9
6.058805 | 0.251 | 299.1 | 0 | 1 | -3.36 | 0 | 1.1711 | 2.26 | 1099 | 0.53 | 3 | 9.9
6.090575 | -4.5 | 290.06 | 0 | 1 | -3.39 | 0 | 1.6 | 2.96 | 1099 | 0.53 | 3 | 9.9
6.110253 | 0.88 | 364.06 | 0 | 1 | -5.42 | 0 | 1.4 | 3.77 | 1099 | 0.53 | 3 | 9.9
6.279211 | 1.65 | 400.11 | 0 | 1 | -5 | 0 | 1.52 | 3.3 | 1099 | 0.53 | 3 | 9.9
6.222716 | -0.54 | 264.05 | 0 | 1 | -3.72 | 0 | 1.05 | 2.43 | 1079 | 0.61 | 2.84 | 9.74
6.528531 | 0.18 | 314.05 | 0 | 1 | -4.59 | 0 | 1.22 | 2.45 | 1079 | 0.61 | 2.84 | 9.74
6.663701 | 0.251 | 299.1 | 0 | 1 | -3.36 | 0 | 1.1711 | 2.26 | 1079 | 0.61 | 2.84 | 9.74
6.119915 | -4.5 | 290.06 | 0 | 1 | -3.39 | 0 | 1.6 | 2.96 | 1079 | 0.61 | 2.84 | 9.74
6.731347 | 0.88 | 364.06 | 0 | 1 | -5.42 | 0 | 1.4 | 3.77 | 1079 | 0.61 | 2.84 | 9.74
6.823409 | 1.65 | 400.11 | 0 | 1 | -5 | 0 | 1.52 | 3.3 | 1079 | 0.61 | 2.84 | 9.74
6.27485 | 0.18 | 314.05 | 0 | 1 | -4.59 | 0 | 1.22 | 2.45 | 1067 | 7.8 | 1.9 | 8.8
6.125806 | 0.251 | 299.1 | 0 | 1 | -3.36 | 0 | 1.1711 | 2.26 | 1067 | 7.8 | 1.9 | 8.8
5.725912 | -0.54 | 264.05 | 0 | 1 | -3.72 | 0 | 1.05 | 2.43 | 1067 | 7.8 | 1.9 | 8.8
4.683047 | -1.22 | 214.039 | 0 | 1 | -2.82 | 0 | 0.8705 | 1.81 | 1067 | 7.8 | 1.9 | 8.8
5.540329 | 0.18 | 314.05 | 0 | 1 | -4.59 | 0 | 1.22 | 2.45 | 1064 | 8.8 | 1.8 | 8.7
5.290035 | 0.251 | 299.1 | 0 | 1 | -3.36 | 0 | 1.1711 | 2.26 | 1064 | 8.8 | 1.8 | 8.7
4.450249 | -0.54 | 264.05 | 0 | 1 | -3.72 | 0 | 1.05 | 2.43 | 1064 | 8.8 | 1.8 | 8.7
4.017033 | -1.22 | 214.039 | 0 | 1 | -2.82 | 0 | 0.8705 | 1.81 | 1064 | 8.8 | 1.8 | 8.7
5.624282 | 0.18 | 314.05 | 0 | 1 | -4.59 | 0 | 1.22 | 2.45 | 1086 | 9.3 | 1 | 7.9
5.230449 | 0.251 | 299.1 | 0 | 1 | -3.36 | 0 | 1.1711 | 2.26 | 1086 | 9.3 | 1 | 7.9
4.278754 | -0.54 | 264.05 | 0 | 1 | -3.72 | 0 | 1.05 | 2.43 | 1086 | 9.3 | 1 | 7.9
3.78533 | -1.22 | 214.039 | 0 | 1 | -2.82 | 0 | 0.8705 | 1.81 | 1086 | 9.3 | 1 | 7.9
5.335435 | 0.18 | 314.05 | 0 | 1 | -4.59 | 0 | 1.22 | 2.45 | 955 | 16.3 | -3 | 3.9
4.376577 | 0.251 | 299.1 | 0 | 1 | -3.36 | 0 | 1.1711 | 2.26 | 955 | 16.3 | -3 | 3.9
4.609594 | -0.54 | 264.05 | 0 | 1 | -3.72 | 0 | 1.05 | 2.43 | 955 | 16.3 | -3 | 3.9
3.791691 | -1.22 | 214.039 | 0 | 1 | -2.82 | 0 | 0.8705 | 1.81 | 955 | 16.3 | -3 | 3.9
4.984347 | 0.88 | 364.06 | 0 | 1 | -5.42 | 0 | 1.4 | 3.77 | 900 |  | 0.1 | 7
4.556965 | 0.251 | 299.1 | 0 | 1 | -3.36 | 0 | 1.1711 | 2.26 | 900 |  | 0.1 | 7
5.203414 | 1.65 | 400.11 | 0 | 1 | -5 | 0 | 1.52 | 3.3 | 900 |  | 0.1 | 7
3.222716 | -1.22 | 214.039 | 0 | 1 | -2.82 | 0 | 0.8705 | 1.81 | 950 |  | 0.1 | 7
3.35141 | -0.54 | 264.05 | 0 | 1 | -3.72 | 0 | 1.05 | 2.43 | 950 |  | 0.1 | 7
3.361728 | 0.18 | 314.05 | 0 | 1 | -4.59 | 0 | 1.22 | 2.45 | 950 |  | 0.1 | 7
3.449015 | 0.88 | 364.06 | 0 | 1 | -5.42 | 0 | 1.4 | 3.77 | 950 |  | 0.1 | 7
3.310056 | 0.251 | 299.1 | 0 | 1 | -3.36 | 0 | 1.1711 | 2.26 | 950 |  | 0.1 | 7
3.504743 | 0.95 | 350.11 | 0 | 1 | -4.2 | 0 | 1.35 | 3.01 | 950 |  | 0.1 | 7
3.576572 | 1.65 | 400.11 | 0 | 1 | -5 | 0 | 1.52 | 3.3 | 950 |  | 0.1 | 7
3.430075 | -0.54 | 264.05 | 0 | 1 | -3.72 | 0 | 1.05 | 2.43 | 950 |  | 0.1 | 7
3.391464 | 1.11 | 299.11 | 0 | 1 | -0.08 | 0 | 1.68 | 2.95 | 950 |  | 0.1 | 7
5.041393 | 1.65 | 400.11 | 0 | 1 | -5 | 0 | 1.52 | 3.3 | 759
6.013427 | 0.88 | 364.06 | 0 | 1 | -5.42 | 0 | 1.4 | 3.77 | 262
4.669967 | 0.88 | 364.06 | 0 | 1 | -5.42 | 0 | 1.4 | 3.77 | 171
4.439995 | 0.88 | 364.06 | 0 | 1 | -5.42 | 0 | 1.4 | 3.77 | 944
4.800029 | 0.18 | 314.05 | 0 | 1 | -4.59 | 0 | 1.22 | 2.45 | 262
3.345178 | 0.18 | 314.05 | 0 | 1 | -4.59 | 0 | 1.22 | 2.45 | 171
5.163877 | 0.251 | 299.1 | 0 | 1 | -3.36 | 0 | 1.1711 | 2.26 | 964 |  | 1.1 | 8
6.588849 | 1.65 | 400.11 | 0 | 1 | -5 | 0 | 1.52 | 3.3 | 964 |  | 1.1 | 8
5.715284 | -0.54 | 264.05 | 0 | 1 | -3.72 | 0 | 1.05 | 2.43 | 964 |  | 1.1 | 8
5.892295 | 0.47 | 330.05 | 0 | 1 | -4.82 | 0 | 1.28 | 2.075 | 964 |  | 1.1 | 8
5.338484 | 0.251 | 299.1 | 0 | 1 | -3.36 | 0 | 1.1711 | 2.26 | 1296 |  | 1.9 | 8.8
5.340047 | 1.65 | 400.11 | 0 | 1 | -5 | 0 | 1.52 | 3.3 | 1296 |  | 1.9 | 8.8
4.014563 | -0.54 | 264.05 | 0 | 1 | -3.72 | 0 | 1.05 | 2.43 | 1296 |  | 1.9 | 8.8
4.409087 | 0.47 | 330.05 | 0 | 1 | -4.82 | 0 | 1.28 | 2.075 | 1296 |  | 1.9 | 8.8
4.969998 | 0.251 | 299.1 | 0 | 1 | -3.36 | 0 | 1.1711 | 2.26 | 1003 |  | 2.6 | 9.5
4.24 | 0.251 | 299.1 | 0 | 1 | -3.36 | 0 | 1.1711 | 2.26 | 948 |  | -0.2 | 6.7
4.459995 | 0.251 | 299.1 | 0 | 1 | -3.36 | 0 | 1.1711 | 2.26 | 1003 |  | 2.6 | 9.5
3.899985 | 0.251 | 299.1 | 0 | 1 | -3.36 | 0 | 1.1711 | 2.26 | 948 |  | -0.2 | 6.7
4.299986 | 0.251 | 299.1 | 0 | 1 | -3.36 | 0 | 1.1711 | 2.26 | 1003 |  | 2.6 | 9.5
3.869994 | 0.251 | 299.1 | 0 | 1 | -3.36 | 0 | 1.1711 | 2.26 | 948 |  | -0.2 | 6.7
4.700002 | -0.54 | 264.05 | 0 | 1 | -3.72 | 0 | 1.05 | 2.43 | 1003 |  | 2.6 | 9.5
4.109983 | -0.54 | 264.05 | 0 | 1 | -3.72 | 0 | 1.05 | 2.43 | 948 |  | -0.2 | 6.7
4.029992 | -0.54 | 264.05 | 0 | 1 | -3.72 | 0 | 1.05 | 2.43 | 1003 |  | 2.6 | 9.5
3.380211 | -0.54 | 264.05 | 0 | 1 | -3.72 | 0 | 1.05 | 2.43 | 948 |  | -0.2 | 6.7
3.439964 | -0.54 | 264.05 | 0 | 1 | -3.72 | 0 | 1.05 | 2.43 | 1003 |  | 2.6 | 9.5
3.409933 | -0.54 | 264.05 | 0 | 1 | -3.72 | 0 | 1.05 | 2.43 | 948 |  | -0.2 | 6.7
4.371437 | -1.22 | 214.039 | 0 | 1 | -2.82 | 0 | 0.8705 | 1.81 | 1054 | 0.6 | 0.7 | 7.6
4.57101 | -1.22 | 214.039 | 0 | 1 | -2.82 | 0 | 0.8705 | 1.81 | 1003 | 0.57 | -0.2 | 6.7
4.614475 | -1.22 | 214.039 | 0 | 1 | -2.82 | 0 | 0.8705 | 1.81 | 993 | 1.3 | 0.7 | 7.6
4.522705 | -1.22 | 214.039 | 0 | 1 | -2.82 | 0 | 0.8705 | 1.81 | 945 | 1.5 | -0.3 | 6.6
3.836324 | -1.22 | 214.039 | 0 | 1 | -2.82 | 0 | 0.8705 | 1.81 | 1047 | 1.65 | -0.2 | 6.7
3.634679 | -1.22 | 214.039 | 0 | 1 | -2.82 | 0 | 0.8705 | 1.81 | 982 | 2.9 | -0.5 | 6.4
4.8665 | -0.54 | 264.05 | 0 | 1 | -3.72 | 0 | 1.05 | 2.43 | 1054 | 0.6 | 0.7 | 7.6
5.11581 | -0.54 | 264.05 | 0 | 1 | -3.72 | 0 | 1.05 | 2.43 | 1003 | 0.57 | -0.2 | 6.7
5.106123 | -0.54 | 264.05 | 0 | 1 | -3.72 | 0 | 1.05 | 2.43 | 993 | 1.3 | 0.7 | 7.6
5.003461 | -0.54 | 264.05 | 0 | 1 | -3.72 | 0 | 1.05 | 2.43 | 945 | 1.5 | -0.3 | 6.6
4.343999 | -0.54 | 264.05 | 0 | 1 | -3.72 | 0 | 1.05 | 2.43 | 1047 | 1.65 | -0.2 | 6.7
3.885361 | -0.54 | 264.05 | 0 | 1 | -3.72 | 0 | 1.05 | 2.43 | 982 | 2.9 | -0.5 | 6.4
5.021189 | 0.18 | 314.05 | 0 | 1 | -4.59 | 0 | 1.22 | 2.45 | 1054 | 0.6 | 0.7 | 7.6
5.114611 | 0.18 | 314.05 | 0 | 1 | -4.59 | 0 | 1.22 | 2.45 | 1003 | 0.57 | -0.2 | 6.7
5.095518 | 0.18 | 314.05 | 0 | 1 | -4.59 | 0 | 1.22 | 2.45 | 993 | 1.3 | 0.7 | 7.6
5.067815 | 0.18 | 314.05 | 0 | 1 | -4.59 | 0 | 1.22 | 2.45 | 945 | 1.5 | -0.3 | 6.6
4.677607 | 0.18 | 314.05 | 0 | 1 | -4.59 | 0 | 1.22 | 2.45 | 1047 | 1.65 | -0.2 | 6.7
4.651278 | 0.18 | 314.05 | 0 | 1 | -4.59 | 0 | 1.22 | 2.45 | 982 | 2.9 | -0.5 | 6.4
4.234264 | 0.88 | 364.06 | 0 | 1 | -5.42 | 0 | 1.4 | 3.77 | 1054 | 0.6 | 0.7 | 7.6
4.407391 | 0.88 | 364.06 | 0 | 1 | -5.42 | 0 | 1.4 | 3.77 | 1003 | 0.57 | -0.2 | 6.7
4.343409 | 0.88 | 364.06 | 0 | 1 | -5.42 | 0 | 1.4 | 3.77 | 993 | 1.3 | 0.7 | 7.6
4.307496 | 0.88 | 364.06 | 0 | 1 | -5.42 | 0 | 1.4 | 3.77 | 945 | 1.5 | -0.3 | 6.6
4.156852 | 0.88 | 364.06 | 0 | 1 | -5.42 | 0 | 1.4 | 3.77 | 1047 | 1.65 | -0.2 | 6.7
4.01389 | 0.88 | 364.06 | 0 | 1 | -5.42 | 0 | 1.4 | 3.77 | 982 | 2.9 | -0.5 | 6.4
4.919852 | 0.47 | 330.05 | 0 | 1 | -4.82 | 0 | 1.28 | 2.075 | 1054 | 0.6 | 0.7 | 7.6
5.109052 | 0.47 | 330.05 | 0 | 1 | -4.82 | 0 | 1.28 | 2.075 | 1003 | 0.57 | -0.2 | 6.7
5.027545 | 0.47 | 330.05 | 0 | 1 | -4.82 | 0 | 1.28 | 2.075 | 993 | 1.3 | 0.7 | 7.6
4.986216 | 0.47 | 330.05 | 0 | 1 | -4.82 | 0 | 1.28 | 2.075 | 945 | 1.5 | -0.3 | 6.6
4.596245 | 0.47 | 330.05 | 0 | 1 | -4.82 | 0 | 1.28 | 2.075 | 1047 | 1.65 | -0.2 | 6.7
3.845098 | 0.47 | 330.05 | 0 | 1 | -4.82 | 0 | 1.28 | 2.075 | 982 | 2.9 | -0.5 | 6.4
3.10721 | -3.8 | 150.08 | 0 | 1 | -0.61 | 0 | 0.642 | 0.352 | 1054 | 0.6 | 0.7 | 7.6
3.158362 | -3.8 | 150.08 | 0 | 1 | -0.61 | 0 | 0.642 | 0.352 | 1003 | 0.57 | -0.2 | 6.7
2.90309 | -3.8 | 150.08 | 0 | 1 | -0.61 | 0 | 0.642 | 0.352 | 993 | 1.3 | 0.7 | 7.6
3.255273 | -3.8 | 150.08 | 0 | 1 | -0.61 | 0 | 0.642 | 0.352 | 945 | 1.5 | -0.3 | 6.6
2.50515 | -3.8 | 150.08 | 0 | 1 | -0.61 | 0 | 0.642 | 0.352 | 1047 | 1.65 | -0.2 | 6.7
2.681241 | -3.8 | 150.08 | 0 | 1 | -0.61 | 0 | 0.642 | 0.352 | 982 | 2.9 | -0.5 | 6.4
4.169086 | 0.251 | 299.1 | 0 | 1 | -3.36 | 0 | 1.1711 | 2.26 | 1054 | 0.6 | 0.7 | 7.6
4.230704 | 0.251 | 299.1 | 0 | 1 | -3.36 | 0 | 1.1711 | 2.26 | 1003 | 0.57 | -0.2 | 6.7
4.224274 | 0.251 | 299.1 | 0 | 1 | -3.36 | 0 | 1.1711 | 2.26 | 993 | 1.3 | 0.7 | 7.6
4.201397 | 0.251 | 299.1 | 0 | 1 | -3.36 | 0 | 1.1711 | 2.26 | 945 | 1.5 | -0.3 | 6.6
3.883661 | 0.251 | 299.1 | 0 | 1 | -3.36 | 0 | 1.1711 | 2.26 | 1047 | 1.65 | -0.2 | 6.7
3.788875 | 0.251 | 299.1 | 0 | 1 | -3.36 | 0 | 1.1711 | 2.26 | 982 | 2.9 | -0.5 | 6.4
4.685831 | 1.65 | 400.11 | 0 | 1 | -5 | 0 | 1.52 | 3.3 | 1054 | 0.6 | 0.7 | 7.6
4.704665 | 1.65 | 400.11 | 0 | 1 | -5 | 0 | 1.52 | 3.3 | 1003 | 0.57 | -0.2 | 6.7
4.691081 | 1.65 | 400.11 | 0 | 1 | -5 | 0 | 1.52 | 3.3 | 993 | 1.3 | 0.7 | 7.6
4.678973 | 1.65 | 400.11 | 0 | 1 | -5 | 0 | 1.52 | 3.3 | 945 | 1.5 | -0.3 | 6.6
4.639486 | 1.65 | 400.11 | 0 | 1 | -5 | 0 | 1.52 | 3.3 | 1047 | 1.65 | -0.2 | 6.7
4.515874 | 1.65 | 400.11 | 0 | 1 | -5 | 0 | 1.52 | 3.3 | 982 | 2.9 | -0.5 | 6.4
5.880814 | -1.64 | 239.2 | 1 | 0 | 1.2 | 1 | 2.08 | 1.52 | 2142 | 9.19 | -2.1 | 4.8
5.734686 | -1.64 | 239.2 | 1 | 0 | 1.2 | 1 | 2.08 | 1.52 | 1757 | 8.42 | -0.7 | 6.2
5.296482 | 0.14 | 253.28 | 0 | 1 | -1.03 | 1 | 1.72 | 2.41 | 2142 | 9.19 | -2.1 | 4.8
4.801632 | 0.14 | 253.28 | 0 | 1 | -1.03 | 1 | 1.72 | 2.41 | 1757 | 8.42 | -0.7 | 6.2
5.977724 | 0.92 | 290.3 | 1 | 0 | -2.42 | 1 | 2.21 | 2.86 | 2142 | 9.19 | -2.1 | 4.8
5.898542 | 0.92 | 290.3 | 1 | 0 | -2.42 | 1 | 2.21 | 2.86 | 1757 | 8.42 | -0.7 | 6.2
6 | 0.74 | 277.4 | 1 | 0 | -0.57 | 1 | 2.62 | 2.94 | 2142 | 9.19 | -2.1 | 4.8
5.917026 | 0.74 | 277.4 | 1 | 0 | -0.57 | 1 | 2.62 | 2.94 | 1757 | 8.42 | -0.7 | 6.2
6.048305 | 0.59 | 263.4 | 1 | 0 | -0.31 | 1 | 2.36 | 3.24 | 2142 | 9.19 | -2.1 | 4.8
5.956534 | 0.59 | 263.4 | 1 | 0 | -0.31 | 1 | 2.36 | 3.24 | 1757 | 8.42 | -0.7 | 6.2
5.68432 | -0.8 | 361.4 | 0 | 0 | -2.21 | 1 | 2.44 | 1.09 | 2142 | 9.19 | -2.1 | 4.8
5.849773 | -0.8 | 361.4 | 0 | 0 | -2.21 | 1 | 2.44 | 1.09 | 1757 | 8.42 | -0.7 | 6.2
6.236339 | -0.47 | 267.3 | 1 | 0 | 0.3 | 1 | 2.59 | 2.06 | 2142 | 9.19 | -2.1 | 4.8
6.149762 | -0.47 | 267.3 | 1 | 0 | 0.3 | 1 | 2.59 | 2.06 | 1757 | 8.42 | -0.7 | 6.2
6.025761 | -1.24 | 267.3 | 0 | 1 | -1.47 | 1 | 3.3 | 1.23 | 2142 | 9.19 | -2.1 | 4.8
5.856868 | -1.24 | 267.3 | 0 | 1 | -1.47 | 1 | 3.3 | 1.23 | 1757 | 8.42 | -0.7 | 6.2
5.157898 | 0.72 | 254.3 | 0 | 1 | -0.85 | 2 | 2.12 | 2.59 | 2142 | 9.19 | -2.1 | 4.8
4.759668 | 0.72 | 254.3 | 0 | 1 | -0.85 | 2 | 2.12 | 2.59 | 1757 | 8.42 | -0.7 | 6.2
5.09108 | -0.44 | 791.1 | 0 | 0 | -2.24 | 1 | 3.64 | 1 | 2142 | 9.19 | -2.1 | 4.8
4.771606 | -0.44 | 791.1 | 0 | 0 | -2.24 | 1 | 3.64 | 1 | 1757 | 8.42 | -0.7 | 6.2
5.857779 | -1.45 | 330.7 | 0 | 1 | -3.18 | 1 | 2.06 | 2.04 | 2142 | 9.19 | -2.1 | 4.8
5.391659 | -1.45 | 330.7 | 0 | 1 | -3.18 | 1 | 2.06 | 2.04 | 1757 | 8.42 | -0.7 | 6.2
5.767943 | 1.85 | 250.3 | 0 | 1 | -0.73 | 1 | 2.4 | 2.64 | 2142 | 9.19 | -2.1 | 4.8
5.424415 | 1.85 | 250.3 | 0 | 1 | -0.73 | 1 | 2.4 | 2.64 | 1757 | 8.42 | -0.7 | 6.2
5.934039 | 0.6 | 733.9 | 1 | 0 | -0.27 | 0 | 6.07 | 2.75 | 2142 | 9.19 | -2.1 | 4.8
5.69897 | 0.6 | 733.9 | 1 | 0 | -0.27 | 0 | 6.07 | 2.75 | 1757 | 8.42 | -0.7 | 6.2
5.835877 | -0.86 | 331.347 | 1 | 1 | -2.27 | 1 | 2.3047 | 1.55 | 2142 | 9.19 | -2.1 | 4.8
5.276679 | -0.86 | 331.347 | 1 | 1 | -2.27 | 1 | 2.3047 | 1.55 | 1757 | 8.42 | -0.7 | 6.2
5.778875 | 1.38 | 296.2 | 0 | 1 | -1.3 | 2 | 2.07 | 2.66 | 2142 | 9.19 | -2.1 | 4.8
5.316791 | 1.38 | 296.2 | 0 | 1 | -1.3 | 2 | 2.07 | 2.66 | 1757 | 8.42 | -0.7 | 6.2
5.909593 | 0.97 | 361.8 | 0 | 1 | -1.69 | 2 | 2.87 | 2.62 | 2142 | 9.19 | -2.1 | 4.8
5.670065 | 0.97 | 361.8 | 0 | 1 | -1.69 | 2 | 2.87 | 2.62 | 1757 | 8.42 | -0.7 | 6.2
6.223049 | 2.77 | 236.3 | 0 | 0 | -3.79 | 2 | 1.87 | 3.12 | 2142 | 9.19 | -2.1 | 4.8
5.583577 | 2.77 | 236.3 | 0 | 0 | -3.79 | 2 | 1.87 | 3.12 | 1757 | 8.42 | -0.7 | 6.2
6.254378 | -3.06 | 749 | 1 | 0 | 0.38 | 0 | 6.33 | 3.5 | 2142 | 9.19 | -2.1 | 4.8
5.909593 | -3.06 | 749 | 1 | 0 | 0.38 | 0 | 6.33 | 3.5 | 1757 | 8.42 | -0.7 | 6.2
5.306995 | -1.64 | 239.2 | 1 | 0 | 1.2 | 1 | 2.08 | 1.52 | 1276 | 1.7 | 1.6 | 8.5
4.829874 | -1.64 | 239.2 | 1 | 0 | 1.2 | 1 | 2.08 | 1.52 | 850 | 5.66 | 0.9 | 7.8
5.50965 | 0.14 | 253.28 | 0 | 1 | -1.03 | 1 | 1.72 | 2.41 | 1276 | 1.7 | 1.6 | 8.5
5.113943 | 0.14 | 253.28 | 0 | 1 | -1.03 | 1 | 1.72 | 2.41 | 850 | 5.66 | 0.9 | 7.8
5.380211 | 0.92 | 290.3 | 1 | 0 | -2.42 | 1 | 2.21 | 2.86 | 1276 | 1.7 | 1.6 | 8.5
4.977724 | 0.92 | 290.3 | 1 | 0 | -2.42 | 1 | 2.21 | 2.86 | 850 | 5.66 | 0.9 | 7.8
5.51104 | 0.74 | 277.4 | 1 | 0 | -0.57 | 1 | 2.62 | 2.94 | 1276 | 1.7 | 1.6 | 8.5
4.956233 | 0.74 | 277.4 | 1 | 0 | -0.57 | 1 | 2.62 | 2.94 | 850 | 5.66 | 0.9 | 7.8
5.427775 | 0.59 | 263.4 | 1 | 0 | -0.31 | 1 | 2.36 | 3.24 | 1276 | 1.7 | 1.6 | 8.5
4.810863 | 0.59 | 263.4 | 1 | 0 | -0.31 | 1 | 2.36 | 3.24 | 850 | 5.66 | 0.9 | 7.8
5.218637 | -0.8 | 361.4 | 0 | 0 | -2.21 | 1 | 2.44 | 1.09 | 1276 | 1.7 | 1.6 | 8.5
4.276206 | -0.8 | 361.4 | 0 | 0 | -2.21 | 1 | 2.44 | 1.09 | 850 | 5.66 | 0.9 | 7.8
5.716455 | -0.47 | 267.3 | 1 | 0 | 0.3 | 1 | 2.59 | 2.06 | 1276 | 1.7 | 1.6 | 8.5
5.210623 | -0.47 | 267.3 | 1 | 0 | 0.3 | 1 | 2.59 | 2.06 | 850 | 5.66 | 0.9 | 7.8
5.561835 | -1.24 | 267.3 | 0 | 1 | -1.47 | 1 | 3.3 | 1.23 | 1276 | 1.7 | 1.6 | 8.5
5.114395 | -1.24 | 267.3 | 0 | 1 | -1.47 | 1 | 3.3 | 1.23 | 850 | 5.66 | 0.9 | 7.8
4.942467 | 0.72 | 254.3 | 0 | 1 | -0.85 | 2 | 2.12 | 2.59 | 1276 | 1.7 | 1.6 | 8.5
4.725616 | 0.72 | 254.3 | 0 | 1 | -0.85 | 2 | 2.12 | 2.59 | 850 | 5.66 | 0.9 | 7.8
4.954243 | -0.44 | 791.1 | 0 | 0 | -2.24 | 1 | 3.64 | 1 | 1276 | 1.7 | 1.6 | 8.5
4.276206 | -0.44 | 791.1 | 0 | 0 | -2.24 | 1 | 3.64 | 1 | 850 | 5.66 | 0.9 | 7.8
5.252074 | -1.45 | 330.7 | 0 | 1 | -3.18 | 1 | 2.06 | 2.04 | 1276 | 1.7 | 1.6 | 8.5
4.989791 | -1.45 | 330.7 | 0 | 1 | -3.18 | 1 | 2.06 | 2.04 | 850 | 5.66 | 0.9 | 7.8
5.535113 | 1.85 | 250.3 | 0 | 1 | -0.73 | 1 | 2.4 | 2.64 | 1276 | 1.7 | 1.6 | 8.5
5 | 1.85 | 250.3 | 0 | 1 | -0.73 | 1 | 2.4 | 2.64 | 850 | 5.66 | 0.9 | 7.8
5.471693 | 0.6 | 733.9 | 1 | 0 | -0.27 | 0 | 6.07 | 2.75 | 1276 | 1.7 | 1.6 | 8.5
5.090629 | 0.6 | 733.9 | 1 | 0 | -0.27 | 0 | 6.07 | 2.75 | 850 | 5.66 | 0.9 | 7.8
4.954243 | -0.86 | 331.347 | 1 | 1 | -2.27 | 1 | 2.3047 | 1.55 | 1276 | 1.7 | 1.6 | 8.5
4.653213 | -0.86 | 331.347 | 1 | 1 | -2.27 | 1 | 2.3047 | 1.55 | 850 | 5.66 | 0.9 | 7.8
5.50515 | 1.38 | 296.2 | 0 | 1 | -1.3 | 2 | 2.07 | 2.66 | 1276 | 1.7 | 1.6 | 8.5
4.977724 | 1.38 | 296.2 | 0 | 1 | -1.3 | 2 | 2.07 | 2.66 | 850 | 5.66 | 0.9 | 7.8
5.496007 | 0.97 | 361.8 | 0 | 1 | -1.69 | 2 | 2.87 | 2.62 | 1276 | 1.7 | 1.6 | 8.5
4.959775 | 0.97 | 361.8 | 0 | 1 | -1.69 | 2 | 2.87 | 2.62 | 850 | 5.66 | 0.9 | 7.8
5.598426 | 2.77 | 236.3 | 0 | 0 | -3.79 | 2 | 1.87 | 3.12 | 1276 | 1.7 | 1.6 | 8.5
5.139429 | 2.77 | 236.3 | 0 | 0 | -3.79 | 2 | 1.87 | 3.12 | 850 | 5.66 | 0.9 | 7.8
5.458928 | -3.06 | 749 | 1 | 0 | 0.38 | 0 | 6.33 | 3.5 | 1276 | 1.7 | 1.6 | 8.5
4.856868 | -3.06 | 749 | 1 | 0 | 0.38 | 0 | 6.33 | 3.5 | 850 | 5.66 | 0.9 | 7.8
4.681241 | -1.64 | 239.2 | 1 | 0 | 1.2 | 1 | 2.08 | 1.52 | 1183 | 4.33 | 2 | 8.9
4.93852 | -1.64 | 239.2 | 1 | 0 | 1.2 | 1 | 2.08 | 1.52 | 933 | 3.35 | 3.5 | 10.4
4.829947 | 0.14 | 253.28 | 0 | 1 | -1.03 | 1 | 1.72 | 2.41 | 1183 | 4.33 | 2 | 8.9
4.919078 | 0.14 | 253.28 | 0 | 1 | -1.03 | 1 | 1.72 | 2.41 | 933 | 3.35 | 3.5 | 10.4
5.037426 | 0.92 | 290.3 | 1 | 0 | -2.42 | 1 | 2.21 | 2.86 | 1183 | 4.33 | 2 | 8.9
4.986954 | 0.92 | 290.3 | 1 | 0 | -2.42 | 1 | 2.21 | 2.86 | 933 | 3.35 | 3.5 | 10.4
4.881099 | 0.74 | 277.4 | 1 | 0 | -0.57 | 1 | 2.62 | 2.94 | 1183 | 4.33 | 2 | 8.9
5.060698 | 0.74 | 277.4 | 1 | 0 | -0.57 | 1 | 2.62 | 2.94 | 933 | 3.35 | 3.5 | 10.4
4.673682 | 0.59 | 263.4 | 1 | 0 | -0.31 | 1 | 2.36 | 3.24 | 1183 | 4.33 | 2 | 8.9
4.950653 | 0.59 | 263.4 | 1 | 0 | -0.31 | 1 | 2.36 | 3.24 | 933 | 3.35 | 3.5 | 10.4
4.274378 | -0.8 | 361.4 | 0 | 0 | -2.21 | 1 | 2.44 | 1.09 | 1183 | 4.33 | 2 | 8.9
4.653213 | -0.8 | 361.4 | 0 | 0 | -2.21 | 1 | 2.44 | 1.09 | 933 | 3.35 | 3.5 | 10.4
5.395707 | -0.47 | 267.3 | 1 | 0 | 0.3 | 1 | 2.59 | 2.06 | 1183 | 4.33 | 2 | 8.9
5.266268 | -0.47 | 267.3 | 1 | 0 | 0.3 | 1 | 2.59 | 2.06 | 933 | 3.35 | 3.5 | 10.4
5.198086 | -1.24 | 267.3 | 0 | 1 | -1.47 | 1 | 3.3 | 1.23 | 1183 | 4.33 | 2 | 8.9
5.239478 | -1.24 | 267.3 | 0 | 1 | -1.47 | 1 | 3.3 | 1.23 | 933 | 3.35 | 3.5 | 10.4
4.65806 | 0.72 | 254.3 | 0 | 1 | -0.85 | 2 | 2.12 | 2.59 | 1183 | 4.33 | 2 | 8.9
4.765603 | 0.72 | 254.3 | 0 | 1 | -0.85 | 2 | 2.12 | 2.59 | 933 | 3.35 | 3.5 | 10.4
4.211508 | -0.44 | 791.1 | 0 | 0 | -2.24 | 1 | 3.64 | 1 | 1183 | 4.33 | 2 | 8.9
4.477121 | -0.44 | 791.1 | 0 | 0 | -2.24 | 1 | 3.64 | 1 | 933 | 3.35 | 3.5 | 10.4
5.20862 | -1.45 | 330.7 | 0 | 1 | -3.18 | 1 | 2.06 | 2.04 | 1183 | 4.33 | 2 | 8.9
5.0477 | -1.45 | 330.7 | 0 | 1 | -3.18 | 1 | 2.06 | 2.04 | 933 | 3.35 | 3.5 | 10.4
5.212188 | 1.85 | 250.3 | 0 | 1 | -0.73 | 1 | 2.4 | 2.64 | 1183 | 4.33 | 2 | 8.9
5.389166 | 1.85 | 250.3 | 0 | 1 | -0.73 | 1 | 2.4 | 2.64 | 933 | 3.35 | 3.5 | 10.4
5.013524 | 0.6 | 733.9 | 1 | 0 | -0.27 | 0 | 6.07 | 2.75 | 1183 | 4.33 | 2 | 8.9
5.068199 | 0.6 | 733.9 | 1 | 0 | -0.27 | 0 | 6.07 | 2.75 | 933 | 3.35 | 3.5 | 10.4
4.31197 | -0.86 | 331.347 | 1 | 1 | -2.27 | 1 | 2.3047 | 1.55 | 1183 | 4.33 | 2 | 8.9
4.705362 | -0.86 | 331.347 | 1 | 1 | -2.27 | 1 | 2.3047 | 1.55 | 933 | 3.35 | 3.5 | 10.4
4.980474 | 1.38 | 296.2 | 0 | 1 | -1.3 | 2 | 2.07 | 2.66 | 1183 | 4.33 | 2 | 8.9
5.411183 | 1.38 | 296.2 | 0 | 1 | -1.3 | 2 | 2.07 | 2.66 | 933 | 3.35 | 3.5 | 10.4
5.006936 | 0.97 | 361.8 | 0 | 1 | -1.69 | 2 | 2.87 | 2.62 | 1183 | 4.33 | 2 | 8.9
5.613842 | 0.97 | 361.8 | 0 | 1 | -1.69 | 2 | 2.87 | 2.62 | 933 | 3.35 | 3.5 | 10.4
5.655138 | 2.77 | 236.3 | 0 | 0 | -3.79 | 2 | 1.87 | 3.12 | 1183 | 4.33 | 2 | 8.9
5.662758 | 2.77 | 236.3 | 0 | 0 | -3.79 | 2 | 1.87 | 3.12 | 933 | 3.35 | 3.5 | 10.4
5.525045 | -3.06 | 749 | 1 | 0 | 0.38 | 0 | 6.33 | 3.5 | 1183 | 4.33 | 2 | 8.9
5.49485 | -3.06 | 749 | 1 | 0 | 0.38 | 0 | 6.33 | 3.5 | 933 | 3.35 | 3.5 | 10.4
6.822355 | 2.24 | 239.3 | 1 | 0 | -3.92 | 2 | 2.21 | 4.17 | 1140 | 4.7 | 2.6 | 9.5
6.361728 | 1.29 | 119.127 | 0 | 0 | -1.21 | 1 | 0.8642 | 2.17 | 1140 | 4.7 | 2.6 | 9.5
6.060698 | -0.64 | 152.11 | 0 | 1 | -1.45 | 0 | 0.784 | 1 | 1140 | 4.7 | 2.6 | 9.5
5.952227 | -1.85 | 170.25 | 1 | 0 | 1.56 | 0 | 1.85 | 1.61 | 1140 | 4.7 | 2.6 | 9.5
5.884421 | 1.12 | 218.26 | 0 | 0 | -1.93 | 1 | 1.77 | 2.14 | 1140 | 4.7 | 2.6 | 9.5
6 | 0.42 | 362.44 | 0 | 1 | -2.92 | 0 | 2.8 | 1.93 | 1140 | 4.7 | 2.6 | 9.5
6.018885 | -2.25 | 150.24 | 1 | 0 | 0.83 | 1 | 1.65 | 2.4 | 1140 | 4.7 | 2.6 | 9.5
5.884607 | -0.49 | 183.18 | 0 | 1 | 0.24 | 1 | 1.18 | 1 | 1140 | 4.7 | 2.6 | 9.5
5.731906 | -0.2 | 186.22 | 0 | 1 | 0.08 | 1 | 1.45 | 1.43 | 1140 | 4.7 | 2.6 | 9.5
5.361728 | -0.59 | 126.12 | 0 | 0 | -1.69 | 0 | 0.76 | 1.51 | 1140 | 4.7 | 2.6 | 9.5
5.703769 | -0.73 | 266.25 | 0 | 1 | -0.42 | 2 | 2.05 | 2.86 | 1140 | 4.7 | 2.6 | 9.5
5.48734 | -0.71 | 172.2 | 0 | 1 | 0.37 | 1 | 1.28 | 1.21 | 1140 | 4.7 | 2.6 | 9.5
5.123385 | -1.43 | 151.25 | 1 | 0 | -2.17 | 0 | 1.42 | 3.12 | 1140 | 4.7 | 2.6 | 9.5
5.18089 | -1.49 | 163.15 | 0 | 1 | 1.22 | 0 | 0.9757 | 0.623 | 1140 | 4.7 | 2.6 | 9.5
4.865301 | 0.06 | 207.24 | 0 | 0 | -1.47 | 0 | 1.64 | 1 | 1140 | 4.7 | 2.6 | 9.5
5.424415 | -0.62 | 613.91 | 0 | 1 | -3.82 | 1 | 2.34 | 1 | 1140 | 4.7 | 2.6 | 9.5
4.240332 | -1.49 | 163.15 | 0 | 1 | 1.22 | 0 | 0.9757 | 0.623 | 1030 | 1.8 | 1.2 | 8.1
4.933053 | -1.43 | 151.25 | 1 | 0 | -2.17 | 0 | 1.42 | 3.12 | 1030 | 1.8 | 1.2 | 8.1
5.423436 | 1.29 | 119.127 | 0 | 0 | -1.21 | 1 | 0.8642 | 2.17 | 1030 | 1.8 | 1.2 | 8.1
5.38818 | 2.77 | 236.3 | 0 | 0 | -3.79 | 2 | 1.87 | 3.12 | 1030 | 1.8 | 1.2 | 8.1
5.38818 | -0.2 | 186.22 | 0 | 1 | 0.08 | 1 | 1.45 | 1.43 | 1030 | 1.8 | 1.2 | 8.1
4.642489 | 0.1 | 231.26 | 0 | 0 | -1.37 | 1 | 1.78 | 1.06 | 1030 | 1.8 | 1.2 | 8.1
4.106053 | -1.27 | 171.24 | 1 | 1 | -1.12 | 0 | 1.4423 | 1.77 | 1030 | 1.8 | 1.2 | 8.1
4.045757 | -2.32 | 201.31 | 1 | 0 | 1.64 | 0 | 2.06 | 1 | 1030 | 1.8 | 1.2 | 8.1
5.532169 | -0.59 | 126.12 | 0 | 0 | -1.69 | 0 | 0.76 | 1.51 | 1030 | 1.8 | 1.2 | 8.1
5.353208 | 1.12 | 218.26 | 0 | 0 | -1.93 | 1 | 1.77 | 2.14 | 1030 | 1.8 | 1.2 | 8.1
4.890856 | 0.14 | 253.28 | 0 | 1 | -1.03 | 1 | 1.72 | 2.41 | 1030 | 1.8 | 1.2 | 8.1
6.211388 | 1.03 | 211.268 | 1 | 0 | -3.6 | 2 | 1.7215 | 3.220108 | 1260 | 3.9 | -0.6 | 6.3
5.521661 | 1.29 | 119.127 | 0 | 0 | -1.21 | 1 | 0.8642 | 2.173186 | 1260 | 3.9 | -0.6 | 6.3
4.749895 | -0.4 | 215.24 | 0 | 1 | -2.37 | 1 | 1.3086 | 1.778151 | 1260 | 3.9 | -0.6 | 6.3
5.897187 | -0.23 | 208.23 | 0 | 1 | -3.01 | 2 | 1.425 | 2.041393 | 1260 | 3.9 | -0.6 | 6.3
5.945042 | 1.83 | 145.161 | 0 | 0 | -1.55 | 2 | 1.103 | 3.305351 | 1260 | 3.9 | -0.6 | 6.3
5.128873 | 1.35 | 139.11 | 0 | 1 | -1.43 | 1 | 0.9493 | 2.462398 | 1260 | 3.9 | -0.6 | 6.3
7.333247 | 1.91 | 203.24 | 1 | 0 | -3.27 | 2 | 1.5844 | 2.322219 | 1260 | 3.9 | -0.6 | 6.3
5.163865 | -1.49 | 163.15 | 0 | 1 | 1.22 | 0 | 0.9757 | 0.6232493 | 1260 | 3.9 | -0.6 | 6.3
7.410423 | 1.8 | 191.19 | 1 | 0 | -2.65 | 1 | 1.3613 | 2.60206 | 1260 | 3.9 | -0.6 | 6.3
5.305619 | -0.86 | 331.347 | 1 | 1 | -2.27 | 1 | 2.3047 | 1.550228 | 1260 | 3.9 | -0.6 | 6.3
3.366182 | -1.72 | 99.177 | 1 | 0 | 1.03 | 0 | 0.9452 | 2.158362 | 1260 | 3.9 | -0.6 | 6.3
5.670325 | 2.69 | 222.24 | 0 | 0 | -2.72 | 1 | 1.7106 | 2.021189 | 1260 | 3.9 | -0.6 | 6.3
4.758238 | -1.27 | 171.24 | 1 | 1 | -1.12 | 0 | 1.4423 | 1.770852 | 1260 | 3.9 | -0.6 | 6.3
4.922229 | -3.93 | 102.097 | 1 | 0 | 2.28 | 0 | 0.7623 | 1.800029 | 1260 | 3.9 | -0.6 | 6.3
5.838402 | -0.25 | 214.65 | 0 | 1 | -2.95 | 1 | 1.5355 | 1.683947 | 1260 | 3.9 | -0.6 | 6.3
5.666409 | 0.17 | 375.48 | 1 | 0 | -1.45 | 1 | 2.9612 | 3.950024 | 1260 | 3.9 | -0.6 | 6.3
5.773037 | 0.14 | 253.28 | 0 | 1 | -1.03 | 1 | 1.72 | 2.414973 | 1260 | 3.9 | -0.6 | 6.3
4.131733 | -2.54 | 130.25 | 1 | 0 | 0.4502491 | 0 | 1.36 | 1.959041 | 1260 | 3.9 | -0.6 | 6.3
5.413597 | 0.24 | 263.38 | 1 | 0 | -0.16 | 1 | 2.23 | 2.690196 | 1260 | 3.9 | -0.6 | 6.3
4.329972 | 1.18 | 182.156 | 0 | 0 | -1.21 | 0 | 1.3934 | 1.812913 | 1260 | 3.9 | -0.6 | 6.3
6.191418 | 1.03 | 211.268 | 1 | 0 | -3.6 | 2 | 1.7215 | 3.220108 | 1255 | 1.4 | 2.6 | 9.5
5.214314 | 1.29 | 119.127 | 0 | 0 | -1.21 | 1 | 0.8642 | 2.173186 | 1255 | 1.4 | 2.6 | 9.5
5.204437 | -0.4 | 215.24 | 0 | 1 | -2.37 | 1 | 1.3086 | 1.778151 | 1255 | 1.4 | 2.6 | 9.5
6.149079 | -0.23 | 208.23 | 0 | 1 | -3.01 | 2 | 1.425 | 2.041393 | 1255 | 1.4 | 2.6 | 9.5
5.78204 | 1.83 | 145.161 | 0 | 0 | -1.55 | 2 | 1.103 | 3.305351 | 1255 | 1.4 | 2.6 | 9.5
5.312213 | 1.35 | 139.11 | 0 | 1 | -1.43 | 1 | 0.9493 | 2.462398 | 1255 | 1.4 | 2.6 | 9.5
5.398594 | -1.49 | 163.15 | 0 | 1 | 1.22 | 0 | 0.9757 | 0.6232493 | 1255 | 1.4 | 2.6 | 9.5
6.488339 | 1.8 | 191.19 | 1 | 0 | -2.65 | 1 | 1.3613 | 2.60206 | 1255 | 1.4 | 2.6 | 9.5
5.739263 | -0.86 | 331.347 | 1 | 1 | -2.27 | 1 | 2.3047 | 1.550228 | 1255 | 1.4 | 2.6 | 9.5
3.555247 | -1.72 | 99.177 | 1 | 0 | 1.03 | 0 | 0.9452 | 2.158362 | 1255 | 1.4 | 2.6 | 9.5
5.812874 | 2.69 | 222.24 | 0 | 0 | -2.72 | 1 | 1.7106 | 2.021189 | 1255 | 1.4 | 2.6 | 9.5
4.682607 | -1.27 | 171.24 | 1 | 1 | -1.12 | 0 | 1.4423 | 1.770852 | 1255 | 1.4 | 2.6 | 9.5
5.180866 | -3.93 | 102.097 | 1 | 0 | 2.28 | 0 | 0.7623 | 1.800029 | 1255 | 1.4 | 2.6 | 9.5
6.163325 | -0.25 | 214.65 | 0 | 1 | -2.95 | 1 | 1.5355 | 1.683947 | 1255 | 1.4 | 2.6 | 9.5
7.213405 | 0.17 | 375.48 | 1 | 0 | -1.45 | 1 | 2.9612 | 3.950024 | 1255 | 1.4 | 2.6 | 9.5
6.1996 | 0.14 | 253.28 | 0 | 1 | -1.03 | 1 | 1.72 | 2.414973 | 1255 | 1.4 | 2.6 | 9.5
3.60913 | -2.54 | 130.25 | 1 | 0 | 0.4502491 | 0 | 1.36 | 1.959041 | 1255 | 1.4 | 2.6 | 9.5
6.532587 | 0.24 | 263.38 | 1 | 0 | -0.16 | 1 | 2.23 | 2.690196 | 1255 | 1.4 | 2.6 | 9.5
5.35569 | 1.18 | 182.156 | 0 | 0 | -1.21 | 0 | 1.3934 | 1.812913 | 1255 | 1.4 | 2.6 | 9.5
5.728475 | 1.03 | 211.268 | 1 | 0 | -3.6 | 2 | 1.7215 | 3.220108 | 1200 | 9.2 | -4.2 | 2.7
4.638037 | 1.29 | 119.127 | 0 | 0 | -1.21 | 1 | 0.8642 | 2.173186 | 1200 | 9.2 | -4.2 | 2.7
3.822167 | -0.4 | 215.24 | 0 | 1 | -2.37 | 1 | 1.3086 | 1.778151 | 1200 | 9.2 | -4.2 | 2.7
5.089182 | -0.23 | 208.23 | 0 | 1 | -3.01 | 2 | 1.425 | 2.041393 | 1200 | 9.2 | -4.2 | 2.7
5.584821 | 1.83 | 145.161 | 0 | 0 | -1.55 | 2 | 1.103 | 3.305351 | 1200 | 9.2 | -4.2 | 2.7
5.446921 | 1.35 | 139.11 | 0 | 1 | -1.43 | 1 | 0.9493 | 2.462398 | 1200 | 9.2 | -4.2 | 2.7
3.124793 | -1.49 | 163.15 | 0 | 1 | 1.22 | 0 | 0.9757 | 0.6232493 | 1200 | 9.2 | -4.2 | 2.7
6.501692 | 1.8 | 191.19 | 1 | 0 | -2.65 | 1 | 1.3613 | 2.60206 | 1200 | 9.2 | -4.2 | 2.7
5.267363 | -0.86 | 331.347 | 1 | 1 | -2.27 | 1 | 2.3047 | 1.550228 | 1200 | 9.2 | -4.2 | 2.7
3.002171 | -1.72 | 99.177 | 1 | 0 | 1.03 | 0 | 0.9452 | 2.158362 | 1200 | 9.2 | -4.2 | 2.7
5.502589 | 2.69 | 222.24 | 0 | 0 | -2.72 | 1 | 1.7106 | 2.021189 | 1200 | 9.2 | -4.2 | 2.7
3.913587 | -1.27 | 171.24 | 1 | 1 | -1.12 | 0 | 1.4423 | 1.73 | 1200 | 9.2 | -4.2 | 2.7
5.410588 | -3.93 | 102.097 | 1 | 0 | 2.28 | 0 | 0.7623 | 1.800029 | 1200 | 9.2 | -4.2 | 2.7
4.420044 | -0.25 | 214.65 | 0 | 1 | -2.95 | 1 | 1.5355 | 1.683947 | 1200 | 9.2 | -4.2 | 2.7
6.40891 | 0.17 | 375.48 | 1 | 0 | -1.45 | 1 | 2.9612 | 3.950024 | 1200 | 9.2 | -4.2 | 2.7
5.344107 | 0.14 | 253.28 | 0 | 1 | -1.03 | 1 | 1.72 | 2.414973 | 1200 | 9.2 | -4.2 | 2.7
3.084281 | -2.54 | 130.25 | 1 | 0 | 0.4502491 | 0 | 1.36 | 1.959041 | 1200 | 9.2 | -4.2 | 2.7
5.285653 | 0.24 | 263.38 | 1 | 0 | -0.16 | 1 | 2.23 | 2.690196 | 1200 | 9.2 | -4.2 | 2.7
3.985561 | 1.18 | 182.156 | 0 | 0 | -1.21 | 0 | 1.3934 | 1.812913 | 1200 | 9.2 | -4.2 | 2.7
5.974051 | 0.29 | 230.26 | 0 | 1 | -0.69 | 2 | 1.92 | 2.53 | 1030
5.745075 | 0.29 | 230.26 | 0 | 1 | -0.69 | 2 | 1.92 | 2.53 | 1030
6.128076 | 2.77 | 236.3 | 0 | 0 | -3.79 | 2 | 1.87 | 3.12 | 1156
6.05038 | 2.77 | 236.3 | 0 | 0 | -3.79 | 2 | 1.87 | 3.12 | 1156
6.222716 | 1.38 | 296.2 | 0 | 1 | -1.3 | 2 | 2.07 | 2.66 | 1615 |  | -0.76 | 6.14
5.217484 | 0.91 | 151.16 | 0 | 0 | -1.13 | 1 | 1.21 | 1.65 | 1615 |  | -0.76 | 6.14
6.290925 | 2.77 | 236.3 | 0 | 0 | -3.79 | 2 | 1.87 | 3.12 | 1615 |  | -0.76 | 6.14
6.783904 | -0.68 | 336.42 | 1 | 0 | -0.87 | 1 | 3.01 | 1.4 | 771.5 |  | 4.6 | 11.5
6.715167 | -1.78 | 266.34 | 1 | 0 | 0.43 | 1 | 2.37 | 1.83 | 771.5 |  | 4.6 | 11.5
6.965202 | 2.77 | 236.3 | 0 | 0 | -3.79 | 2 | 1.87 | 3.12 | 771.5 |  | 4.6 | 11.5
4.02735 | 0.06 | 207.24 | 0 | 0 | -1.47 | 0 | 1.64 | 1 | 1054 | 0.6 | 0.4 | 7.6
4.243038 | 0.06 | 207.24 | 0 | 0 | -1.47 | 0 | 1.64 | 1 | 1003 | 0.57 | -0.5 | 6.7
4.190332 | 0.06 | 207.24 | 0 | 0 | -1.47 | 0 | 1.64 | 1 | 993 | 1.3 | 0.4 | 7.6
4.138303 | 0.06 | 207.24 | 0 | 0 | -1.47 | 0 | 1.64 | 1 | 945 | 1.5 | -0.6 | 6.6
4.161967 | 0.06 | 207.24 | 0 | 0 | -1.47 | 0 | 1.64 | 1 | 1047 | 1.65 | -0.5 | 6.7
3.741939 | 0.06 | 207.24 | 0 | 0 | -1.47 | 0 | 1.64 | 1 | 982 | 2.9 | -0.8 | 6.4
4.840263 | 0.21 | 135.21 | 0 | 1 | 0.63 | 1 | 1.46 | 2.46 | 1054 | 0.6 | 0.4 | 7.6
4.873321 | 0.21 | 135.21 | 0 | 1 | 0.63 | 1 | 1.46 | 2.46 | 1003 | 0.57 | -0.5 | 6.7
4.851258 | 0.21 | 135.21 | 0 | 1 | 0.63 | 1 | 1.46 | 2.46 | 993 | 1.3 | 0.4 | 7.6
4.846801 | 0.21 | 135.21 | 0 | 1 | 0.63 | 1 | 1.46 | 2.46 | 945 | 1.5 | -0.6 | 6.6
4.874192 | 0.21 | 135.21 | 0 | 1 | 0.63 | 1 | 1.46 | 2.46 | 1047 | 1.65 | -0.5 | 6.7
4.850646 | 0.21 | 135.21 | 0 | 1 | 0.63 | 1 | 1.46 | 2.46 | 982 | 2.9 | -0.8 | 6.4
4.849112 | -2.25 | 150.24 | 1 | 0 | 0.83 | 1 | 1.65 | 2.4 | 1054 | 0.6 | 0.4 | 7.6
4.92179 | -2.25 | 150.24 | 1 | 0 | 0.83 | 1 | 1.65 | 2.4 | 1003 | 0.57 | -0.5 | 6.7
4.88167 | -2.25 | 150.24 | 1 | 0 | 0.83 | 1 | 1.65 | 2.4 | 993 | 1.3 | 0.4 | 7.6
4.908485 | -2.25 | 150.24 | 1 | 0 | 0.83 | 1 | 1.65 | 2.4 | 945 | 1.5 | -0.6 | 6.6
4.916612 | -2.25 | 150.24 | 1 | 0 | 0.83 | 1 | 1.65 | 2.4 | 1047 | 1.65 | -0.5 | 6.7
4.913284 | -2.25 | 150.24 | 1 | 0 | 0.83 | 1 | 1.65 | 2.4 | 982 | 2.9 | -0.8 | 6.4
2.60206 | -1.03 | 84.08 | 0 | 0 | 0.23 | 0 | 0.666 | 0.95 | 1054 | 0.6 | 0.4 | 7.6
3.334454 | -1.03 | 84.08 | 0 | 0 | 0.23 | 0 | 0.666 | 0.95 | 1003 | 0.57 | -0.5 | 6.7
3.176091 | -1.03 | 84.08 | 0 | 0 | 0.23 | 0 | 0.666 | 0.95 | 993 | 1.3 | 0.4 | 7.6
3.50515 | -1.03 | 84.08 | 0 | 0 | 0.23 | 0 | 0.666 | 0.95 | 945 | 1.5 | -0.6 | 6.6
3.161368 | -1.03 | 84.08 | 0 | 0 | 0.23 | 0 | 0.666 | 0.95 | 1047 | 1.65 | -0.5 | 6.7
2.929419 | -1.03 | 84.08 | 0 | 0 | 0.23 | 0 | 0.666 | 0.95 | 982 | 2.9 | -0.8 | 6.4
3.290035 | -2.21 | 158.15 | 0 | 1 | 2.15 | 0 | 0.947 | 0.38 | 1054 | 0.6 | 0.4 | 7.6
3.649335 | -2.21 | 158.15 | 0 | 1 | 2.15 | 0 | 0.947 | 0.38 | 1003 | 0.57 | -0.5 | 6.7
3.623249 | -2.21 | 158.15 | 0 | 1 | 2.15 | 0 | 0.947 | 0.38 | 993 | 1.3 | 0.4 | 7.6
3.575188 | -2.21 | 158.15 | 0 | 1 | 2.15 | 0 | 0.947 | 0.38 | 945 | 1.5 | -0.6 | 6.6
3.164353 | -2.21 | 158.15 | 0 | 1 | 2.15 | 0 | 0.947 | 0.38 | 1047 | 1.65 | -0.5 | 6.7
3.0086 | -2.21 | 158.15 | 0 | 1 | 2.15 | 0 | 0.947 | 0.38 | 982 | 2.9 | -0.8 | 6.4
4.425208 | -1.49 | 163.15 | 0 | 1 | 1.22 | 0 | 0.9757 | 0.6232493 | 1054 | 0.6 | 0.4 | 7.6
4.467519 | -1.49 | 163.15 | 0 | 1 | 1.22 | 0 | 0.9757 | 0.6232493 | 1003 | 0.57 | -0.5 | 6.7
4.4843 | -1.49 | 163.15 | 0 | 1 | 1.22 | 0 | 0.9757 | 0.6232493 | 993 | 1.3 | 0.4 | 7.6
4.459392 | -1.49 | 163.15 | 0 | 1 | 1.22 | 0 | 0.9757 | 0.6232493 | 945 | 1.5 | -0.6 | 6.6
4.430559 | -1.49 | 163.15 | 0 | 1 | 1.22 | 0 | 0.9757 | 0.6232493 | 1047 | 1.65 | -0.5 | 6.7
4.087249 | -1.49 | 163.15 | 0 | 1 | 1.22 | 0 | 0.9757 | 0.6232493 | 982 | 2.9 | -0.8 | 6.4
4.100371 | -1.43 | 151.25 | 1 | 0 | -2.17 | 0 | 1.42 | 3.12 | 1054 | 0.6 | 0.4 | 7.6
4.325598 | -1.43 | 151.25 | 1 | 0 | -2.17 | 0 | 1.42 | 3.12 | 1003 | 0.57 | -0.5 | 6.7
4.218536 | -1.43 | 151.25 | 1 | 0 | -2.17 | 0 | 1.42 | 3.12 | 993 | 1.3 | 0.4 | 7.6
4.255273 | -1.43 | 151.25 | 1 | 0 | -2.17 | 0 | 1.42 | 3.12 | 945 | 1.5 | -0.6 | 6.6
4.344392 | -1.43 | 151.25 | 1 | 0 | -2.17 | 0 | 1.42 | 3.12 | 1047 | 1.65 | -0.5 | 6.7
4.334454 | -1.43 | 151.25 | 1 | 0 | -2.17 | 0 | 1.42 | 3.12 | 982 | 2.9 | -0.8 | 6.4
4.841172 | 1.38 | 296.2 | 0 | 1 | -1.3 | 2 | 2.07 | 2.66 | 993 | 1.3 | 0.4 | 7.6
4.843855 | 1.38 | 296.2 | 0 | 1 | -1.3 | 2 | 2.07 | 2.66 | 945 | 1.5 | -0.6 | 6.6
4.842609 | 1.38 | 296.2 | 0 | 1 | -1.3 | 2 | 2.07 | 2.66 | 982 | 2.9 | -0.8 | 6.4
4.281033 | -0.62 | 613.91 | 0 | 1 | -3.82 | 1 | 2.34 | 1 | 1054 | 0.6 | 0.4 | 7.6
4.318063 | -0.62 | 613.91 | 0 | 1 | -3.82 | 1 | 2.34 | 1 | 1003 | 0.57 | -0.5 | 6.7
4.264818 | -0.62 | 613.91 | 0 | 1 | -3.82 | 1 | 2.34 | 1 | 993 | 1.3 | 0.4 | 7.6
4.240549 | -0.62 | 613.91 | 0 | 1 | -3.82 | 1 | 2.34 | 1 | 945 | 1.5 | -0.6 | 6.6
4.332438 | -0.62 | 613.91 | 0 | 1 | -3.82 | 1 | 2.34 | 1 | 1047 | 1.65 | -0.5 | 6.7
4.294466 | -0.62 | 613.91 | 0 | 1 | -3.82 | 1 | 2.34 | 1 | 982 | 2.9 | -0.8 | 6.4
4.806519 | 1.12 | 218.26 | 0 | 0 | -1.93 | 1 | 1.77 | 2.14 | 1054 | 0.6 | 0.4 | 7.6
4.817301 | 1.12 | 218.26 | 0 | 0 | -1.93 | 1 | 1.77 | 2.14 | 1003 | 0.57 | -0.5 | 6.7
4.801747 | 1.12 | 218.26 | 0 | 0 | -1.93 | 1 | 1.77 | 2.14 | 993 | 1.3 | 0.4 | 7.6
4.818688 | 1.12 | 218.26 | 0 | 0 | -1.93 | 1 | 1.77 | 2.14 | 945 | 1.5 | -0.6 | 6.6
4.832317 | 1.12 | 218.26 | 0 | 0 | -1.93 | 1 | 1.77 | 2.14 | 1047 | 1.65 | -0.5 | 6.7
4.781612 | 1.12 | 218.26 | 0 | 0 | -1.93 | 1 | 1.77 | 2.14 | 982 | 2.9 | -0.8 | 6.4
4.66323 | -0.49 | 183.18 | 0 | 1 | 0.24 | 1 | 1.18 | 1 | 1054 | 0.6 | 0.4 | 7.6
4.677151 | -0.49 | 183.18 | 0 | 1 | 0.24 | 1 | 1.18 | 1 | 1003 | 0.57 | -0.5 | 6.7
4.66792 | -0.49 | 183.18 | 0 | 1 | 0.24 | 1 | 1.18 | 1 | 993 | 1.3 | 0.4 | 7.6
4.678063 | -0.49 | 183.18 | 0 | 1 | 0.24 | 1 | 1.18 | 1 | 945 | 1.5 | -0.6 | 6.6
4.680789 | -0.49 | 183.18 | 0 | 1 | 0.24 | 1 | 1.18 | 1 | 1047 | 1.65 | -0.5 | 6.7
4.629919 | -0.49 | 183.18 | 0 | 1 | 0.24 | 1 | 1.18 | 1 | 982 | 2.9 | -0.8 | 6.4
4.727134 | 0.14 | 253.28 | 0 | 1 | -1.03 | 1 | 1.72 | 2.414973 | 1054 | 0.6 | 0.4 | 7.6
4.719456 | 0.14 | 253.28 | 0 | 1 | -1.03 | 1 | 1.72 | 2.414973 | 1003 | 0.57 | -0.5 | 6.7
4.723989 | 0.14 | 253.28 | 0 | 1 | -1.03 | 1 | 1.72 | 2.414973 | 993 | 1.3 | 0.4 | 7.6
4.72534 | 0.14 | 253.28 | 0 | 1 | -1.03 | 1 | 1.72 | 2.414973 | 945 | 1.5 | -0.6 | 6.6
4.73512 | 0.14 | 253.28 | 0 | 1 | -1.03 | 1 | 1.72 | 2.414973 | 1047 | 1.65 | -0.5 | 6.7
4.676876 | 0.14 | 253.28 | 0 | 1 | -1.03 | 1 | 1.72 | 2.414973 | 982 | 2.9 | -0.8 | 6.4
4.786503 | -0.93 | 266.25 | 0 | 1 | -0.42 | 2 | 1.88 | 2.86 | 1054 | 0.6 | 0.4 | 7.6
4.800133 | -0.93 | 266.25 | 0 | 1 | -0.42 | 2 | 1.88 | 2.86 | 1003 | 0.57 | -0.5 | 6.7
4.780929 | -0.93 | 266.25 | 0 | 1 | -0.42 | 2 | 1.88 | 2.86 | 993 | 1.3 | 0.4 | 7.6
4.774809 | -0.93 | 266.25 | 0 | 1 | -0.42 | 2 | 1.88 | 2.86 | 945 | 1.5 | -0.6 | 6.6
4.811173 | -0.93 | 266.25 | 0 | 1 | -0.42 | 2 | 1.88 | 2.86 | 1047 | 1.65 | -0.5 | 6.7
4.777173 | -0.93 | 266.25 | 0 | 1 | -0.42 | 2 | 1.88 | 2.86 | 982 | 2.9 | -0.8 | 6.4