## Tab. 1ES_Molecular Properties
Compound Properties
Compound | log DOWa | molecular weight b (g/mol) | positive charges a | negative charges a | instric water solubility a1 (mol/L) at pH 7 (Log S) | number of aromatic rings | molecular volume c (cm3/mol/100) | estimated KOC b, # (L/kg)
1,3-Diphenylguanidine (1,3-DPG) | 1.03 | 211.268 | 1 | 0 | -3.6 | 2 | 1.7215 | 1660
1H-Benzotriazole (1H-BTZ) | 1.29 | 119.127 | 0 | 0 | -1.21 | 1 | 0.8642 | 149
2-Benzothiazolesulfonic acid (2-BTSA) | -0.4 | 215.24 | 0 | 1 | -2.37 | 1 | 1.3086 | 60
2-Naphthalenesulfonic acid (2-NSA) | -0.23 | 208.23 | 0 | 1 | -3.01 | 2 | 1.425 | 110
4-Hydroxyquinoline (4-HQ) | 1.83 | 145.161 | 0 | 0 | -1.55 | 2 | 1.103 | 2020
4-Nitrophenol (4-NP) * | 1.35 | 139.11 | 0 | 1* | -1.43 | 1 | 0.9493 | 290
7-(Ethylamino)-4-methylcoumarin (7EM) | 1.91 | 203.24 | 1 | 0 | -3.27 | 2 | 1.5844 | 210
Acesulfame (Ace) | -1.49 | 163.15 | 0 | 1 | 1.22 | 0 | 0.9757 | 4.2
Carbendazim (CBZ) | 1.8 | 191.19 | 1 | 0 | -2.65 | 1 | 1.3613 | 400
Ciprofloxacin (CPFX) | -0.86 | 331.347 | 1 | 1 | -2.27 | 1 | 2.3047 | 35.5
Cyclohexylamine (CHA) | -1.72 | 99.177 | 1 | 0 | 1.03 | 0 | 0.9452 | 144
Diethylphthalate (DEP) | 2.69 | 222.24 | 0 | 0 | -2.72 | 1 | 1.7106 | 105
Gabapentin (GPN) | -1.27 | 171.24 | 1 | 1 | -1.12 | 0 | 1.4423 | 59
Guanylurea (GUA) | -3.93 | 102.097 | 1 | 0 | 2.28 | 0 | 0.7623 | 63.1
Mecoprop (MCPP) | -0.25 | 214.65 | 0 | 1 | -2.95 | 1 | 1.5355 | 48.3
Pipamperone (Pipa) | 0.17 | 375.48 | 1 | 0 | -1.45 | 1 | 2.9612 | 8913
Perfluorobutanoic acid (PFBA) | -1.22 | 214.039 | 0 | 1 | -2.82 | 0 | 0.8705 | 64
Perfluorobutane sulfonic acid (PFBS) | 0.251 | 299.1 | 0 | 1 | -3.36 | 0 | 1.1711 | 180
Sulfamethoxazole (SMX) | 0.14 | 253.28 | 0 | 1 | -1.03 | 1 | 1.72 | 260
Tetraethylammonium (TEA) | -2.54 | 130.25 | 1 | 0 | 0.45 | 0 | 1.36 | 91
Tramadol (Tram) | 0.24 | 263.38 | 1 | 0 | -0.16 | 1 | 2.23 | 490
Triethylphosphate (TEP) | 1.18 | 182.156 | 0 | 0 | -1.21 | 0 | 1.3934 | 65
Triefluoroacetic acid (TFA) | -2.62 | 114.02 | 0 | 1 | 1.11 | 0 | 0.726 | 3.23
Perfluoropentanoic acid (PFPeA) | -0.54 | 264.05 | 0 | 1 | -3.72 | 0 | 1.05 | 269
Perfluorohexanoic acid (PFHxA) | 0.18 | 314.05 | 0 | 1 | -4.59 | 0 | 1.22 | 282
Perfluoroheptanoic acid (PFHpA) | 0.88 | 364.06 | 0 | 1 | -5.42 | 0 | 1.4 | 5890
Perfluoropropanesulfonic acid (PFPrS) | -0.45 | 249.09 | 0 | 1 | -2.48 | 0 | 0.995 | 48
Perfluoropentanesulfonic acid (PFPeS) | 0.95 | 350.11 | 0 | 1 | -4.2 | 0 | 1.35 | 1023
Perfluorohexanesulfonic acid (PFHxS) | 1.65 | 400.11 | 0 | 1 | -5 | 0 | 1.52 | 1995
Hexafluoropropylene oxide dimer acid (GenX) | 0.47 | 330.05 | 0 | 1 | -4.82 | 0 | 1.28 | 119
Trifluoromethanesulfonic acid (TFMS) | -3.8 | 150.08 | 0 | 1 | -0.61 | 0 | 0.642 | 2.25
Octafluoroadipic acid (AFBA) | -4.5 | 290.06 | 0 | 1 | -3.39 | 0 | 1.6 | 912
Azithromycin (AZI) | -3.06 | 749 | 1 | 0 | 0.38 | 0 | 6.33 | 3162
Erythromycin (ERY) | 0.6 | 733.9 | 1 | 0 | -0.27 | 0 | 6.07 | 562
Ofloxacine (OFLO) | -0.8 | 361.4 | 0& | 0 | -2.21 | 1 | 2.44 | 12.3
Trimethoprim (TRIM) | 0.92 | 290.3 | 1&& | 0 | -2.42 | 1 | 2.21 | 724
Carbamazepine (CARBA) | 2.77 | 236.3 | 0 | 0 | -3.79 | 2 | 1.87 | 1318
Venlafaxine | 0.74 | 277.4 | 1 | 0 | -0.57 | 1 | 2.62 | 871
o-desmehtylvenlafaxine (O-DES) | 0.59 | 263.4 | 1 | 0 | -0.31 | 1 | 2.36 | 1738
Bezafibrate (BEZA) | 0.97 | 361.8 | 0 | 1 | -1.69 | 2 | 2.87 | 417
Gemfibrozil (GEMF) | 1.85 | 250.3 | 0 | 1 | -0.73 | 1 | 2.4 | 436
Diclofenac (DICL) | 1.38 | 296.2 | 0 | 1 | -1.3 | 2 | 2.07 | 457
Ketoprofen (KEP) | 0.72 | 254.3 | 0 | 1 | -0.85 | 2 | 2.12 | 389
Metoprolol (MET) | -0.47 | 267.3 | 1 | 0 | 0.3 | 1 | 2.59 | 115
Metoprolol Acid (META) | -1.24 | 267.3 | 0 | 1 | -1.47 | 1 | 3.3 | 17
Furosemide (FURO) | -1.45 | 330.7 | 0 | 1 | -3.18 | 1 | 2.06 | 110
Iopromide (LOPR) | -0.44 | 791.1 | 0 | 0 | -2.24 | 1 | 3.64 | 10
Salbutamol (SAL) | -1.64 | 239.2 | 1 | 0 | 1.2 | 1 | 2.08 | 33.1
Ditolylguanidine (DIOTOG) | 2.24 | 239.3 | 1 | 0 | -3.92 | 2 | 2.21 | 14790
Oxypurinol (OXY) | -0.64 | 152.11 | 0 | 1&&& | -1.45 | 0 | 0.784 | 10
N-(3-(Dimethylamino)propyl)methacrylamide (N-DIM) | -1.85 | 170.25 | 1 | 0 | 1.56 | 0 | 1.85 | 40.7
Primidone (PRI) | 1.12 | 218.26 | 0 | 0 | -1.93 | 1 | 1.77 | 138
Melamine MEL) | -0.59 | 126.12 | 0 | 0 | -1.69 | 0 | 0.76 | 32.4
Dimethylbenzenesulfonic acid (DIMSA) | -0.2 | 186.22 | 0 | 1 | 0.08 | 1 | 1.45 | 26.9
Saccharine (SACC) | -0.49 | 183.18 | 0 | 1 | 0.24 | 1 | 1.18 | 10
Dicyclohexyl sulfosuccinate (DICSS) | 0.42 | 362.44 | 0 | 1 | -2.92 | 0 | 2.8 | 85.1
Adamantan-1-amine (ADAA) | -1.43 | 151.25 | 1 | 0 | -2.17 | 0 | 1.42 | 1318
p-Toluenesulfonic acid (p-TOL) | -0.71 | 172.2 | 0 | 1 | 0.37 | 1 | 1.28 | 16.2
2-Acrylamido-2-methyl-1-propane sulfonic acid (AMPSA) | 0.06 | 207.24 | 0 | 0 | -1.47 | 0 | 1.64 | 10
Diatrizoic acid (DIAA) | -0.62 | 613.91 | 0 | 1 | -3.82 | 1 | 2.34 | 10
Formylaminoantipyrine (FOAP) | 0.1 | 231.26 | 0 | 0 | -1.37 | 1 | 1.78 | 11.48
Naproxen (NAPX) | 0.29 | 230.26 | 0 | 1 | -0.69 | 2 | 1.92 | 339
acetaminophen (ACET) | 0.91 | 151.16 | 0 | 0 | -1.13 | 1 | 1.21 | 44.7
Acebutolol (ACEB) | -0.68 | 336.42 | 1 | 0 | -0.87 | 1 | 3.01 | 25.1
Atenolol (ATEN) | -1.78 | 266.34 | 1 | 0 | 0.43 | 1 | 2.37 | 67.6
Benzyldimethylamine (BENZA) | 0.21 | 135.21 | 0 | 1 | 0.63 | 1 | 1.46 | 288
Sodium 2-acrylamido-2-methylpropane sulfonate (SAMEPS) | -2.71 | 229.23 | 0 | 1 | 1.29 | 0 | 1.48 | 1.07
2-Methyl-2-propene-1-sulfonate (MEPRS) | -2.21 | 158.15 | 0 | 1 | 2.15 | 0 | 0.947 | 2.4
Cyanoguanidine (CYAG) | -1.03 | 84.08 | 0 | 0 | 0.23 | 0 | 0.666 | 8.91
4-Hydroxy-1-(2-hydroxyethyl)-2,2,6,6,-tetramethylpiperidine (4-HHTP) | -2.31 | 201.306 | 1 | 0 | 1.64 | 0 | 1.77 | 2.3
Valsartan acid (VALSA) | -0.93 | 266.25 | 0 | 1 | -0.42 | 2 | 1.88 | 724
Perfluorobutane sulfonamide (FBSA) | 1.11 | 299.11 | 0 | 1 | -0.08 | 0 | 1.68 | 891
Ibuprofen (IBUP) | 1.7 | 206.28 | 0 | 1 | -1.38 | 1 | 2 | 427
Methyl paraben (METHP) | 1.66 | 152.14 | 0 | 0 | -1.27 | 1 | 1.26 | 87.1
a at pH 7, https://www.chemaxon.com
a1 https://www.chemaxon.com, for nonionizable compounds, and intrinct solubility was considered
b US EPA. [2024]. Estimation Programs Interface Suite™ for Microsoft® Windows, v 4.1. United States Environmental Protection Agency, Washington, DC, USA.
c McGowan molar volume, cm3mol−1/100, UFZ LSER database: Ulrich N., Endo S., Brown T.N., Watanabe N., Bronner G., Abraham M.H., et al., 2017. UFZ-LSER Database v 3.2 http://www.ufz.de/lserd (accessed October 2022).
d Estimated by ACD/labs calculator at pH 7.4.
* 4-NP has an acidic pKa of 7.1, which implies an average charge of -0.46 at pH 7. In our study, it was considered to have a net charge of -1 at pH 7. & 90.2% neutral, 5.4% anionic, and 4.4% cationic at pH 7, but here considered neutral. && 59% cation and 41% neutral at pH 7, here considered cationic, &&& 65% anion and 35% neutral, but here is considered anion.
# Log KOC values were obtained primarily from EPISuite (KOCWIN) estimates when experimental values were unavailable. Because KOC for ionizable substances may be pH-dependent, these estimated values were used for screening against the mobility threshold (log KOC < 4) as an approximation rather than as a definitive classification across pH 4–9. To account for pH effects on partitioning in the relevant experimental range, log Dow and aqueous solubility (log S) at pH 7 were additionally included as descriptors, and compound speciation (via pKa and charge state) was explicitly represented.

## Tab. 2ES_Kd_ads._trainandtest.
log Kd | compound | Kd (L/kg) | log D (L/kg) | molecular weight (g/mol) | positive charges | negative charges | Log S (mol/L) at pH 7 | number of aromatic rings | molecular volume (cm3/mol/100) | estimated log KOC (L/kg) | surface area (m2/g) | PZC | O wt% | reference
5.20412 | PFPeA | 160000 | -0.54 | 264.05 | 0 | 1 | -3.72 | 0 | 1.05 | 2.43 |  |  |  | 1
5.900367 | PFHxA | 795000 | 0.18 | 314.05 | 0 | 1 | -4.59 | 0 | 1.22 | 2.45 |  |  |  | 1
5.94939 | PFHpA | 890000 | 0.88 | 364.06 | 0 | 1 | -5.42 | 0 | 1.4 | 3.77 |  |  |  | 1
5.699838 | PFPrS | 501000 | -0.45 | 249.09 | 0 | 1 | -2.48 | 0 | 0.995 | 1.68 |  |  |  | 1
5.800029 | PFBS | 631000 | 0.251 | 299.1 | 0 | 1 | -3.36 | 0 | 1.1711 | 2.25 |  |  |  | 1
5.749736 | PFPeS | 562000 | 0.95 | 350.11 | 0 | 1 | -4.2 | 0 | 1.35 | 3.01 |  |  |  | 1
5.699838 | PFHxS | 501000 | 1.65 | 400.11 | 0 | 1 | -5 | 0 | 1.52 | 3.3 |  |  |  | 1
2.653213 | Trifluoromethanesulfonic acid | 450 | -3.8 | 150.08 | 0 | 1 | -0.61 | 0 | 0.642 | 0.352 | 1140 | 9.5 |  | 2
2.832509 | Trifluoromethanesulfonic acid | 680 | -3.8 | 150.08 | 0 | 1 | -0.61 | 0 | 0.642 | 0.352 | 1030 | 8.1 |  | 2
3.352183 | PFBA | 2250 | -1.22 | 214.039 | 0 | 1 | -2.82 | 0 | 0.8705 | 1.81 | 212 |  |  | 3
3.568202 | PFPeA | 3700 | -0.54 | 264.05 | 0 | 1 | -3.72 | 0 | 1.05 | 2.43 | 212 |  |  | 3
3.740363 | PFHxA | 5500 | 0.18 | 314.05 | 0 | 1 | -4.59 | 0 | 1.22 | 2.45 | 212 |  |  | 3
4.056905 | PFHpA | 11400 | 0.88 | 364.06 | 0 | 1 | -5.42 | 0 | 1.4 | 3.77 | 212 |  |  | 3
4.113943 | PFBS | 13000 | 0.251 | 299.1 | 0 | 1 | -3.36 | 0 | 1.1711 | 2.26 | 212 |  |  | 3
4.880814 | PFHxS | 76000 | 1.65 | 400.11 | 0 | 1 | -5 | 0 | 1.52 | 3.3 | 422 |  |  | 3
4.725503 | PFBA | 53150 | -1.22 | 214.039 | 0 | 1 | -2.82 | 0 | 0.8705 | 1.81 | 422 |  |  | 3
4.982271 | PFPeA | 96000 | -0.54 | 264.05 | 0 | 1 | -3.72 | 0 | 1.05 | 2.43 | 422 |  |  | 3
5.143015 | PFHxA | 139000 | 0.18 | 314.05 | 0 | 1 | -4.59 | 0 | 1.22 | 2.45 | 422 |  |  | 3
5.230449 | PFHpA | 170000 | 0.88 | 364.06 | 0 | 1 | -5.42 | 0 | 1.4 | 3.77 | 422 |  |  | 3
4.401401 | PFBA | 25200 | -1.22 | 214.039 | 0 | 1 | -2.82 | 0 | 0.8705 | 1.81 | 732 |  |  | 3
4.880814 | PFPeA | 76000 | -0.54 | 264.05 | 0 | 1 | -3.72 | 0 | 1.05 | 2.43 | 732 |  |  | 3
4.982271 | PFHxA | 96000 | 0.18 | 314.05 | 0 | 1 | -4.59 | 0 | 1.22 | 2.45 | 732 |  |  | 3
5.11059 | PFHpA | 129000 | 0.88 | 364.06 | 0 | 1 | -5.42 | 0 | 1.4 | 3.77 | 732 |  |  | 3
5.068186 | PFBS | 117000 | 0.251 | 299.1 | 0 | 1 | -3.36 | 0 | 1.1711 | 2.26 | 732 |  |  | 3
4.845718 | PFHxS | 70100 | 1.65 | 400.11 | 0 | 1 | -5 | 0 | 1.52 | 3.3 | 732 |  |  | 3
4.591065 | PFBA | 39000 | -1.22 | 214.039 | 0 | 1 | -2.82 | 0 | 0.8705 | 1.81 | 820 |  |  | 4
4.611723 | PFPeA | 40900 | -0.54 | 264.05 | 0 | 1 | -3.72 | 0 | 1.05 | 2.43 | 820 |  |  | 4
5.324282 | PFHxA | 211000 | 0.18 | 314.05 | 0 | 1 | -4.59 | 0 | 1.22 | 2.45 | 820 |  |  | 4
5.947287 | PFHpA | 885700 | 0.88 | 364.06 | 0 | 1 | -5.42 | 0 | 1.4 | 3.77 | 820 |  |  | 4
3.390935 | PFBA | 2460 | -1.22 | 214.039 | 0 | 1 | -2.82 | 0 | 0.8705 | 1.81 | 900 |  |  | 4
4.255273 | PFPeA | 18000 | -0.54 | 264.05 | 0 | 1 | -3.72 | 0 | 1.05 | 2.43 | 900 |  |  | 4
4.763428 | PFHxA | 58000 | 0.18 | 314.05 | 0 | 1 | -4.59 | 0 | 1.22 | 2.45 | 900 |  |  | 4
4.982271 | PFHpA | 96000 | 0.88 | 364.06 | 0 | 1 | -5.42 | 0 | 1.4 | 3.77 | 900 |  |  | 4
4.826075 | PFBS | 67000 | 0.251 | 299.1 | 0 | 1 | -3.36 | 0 | 1.1711 | 2.26 | 900 |  |  | 4
4.982271 | PFHxS | 96000 | 1.65 | 400.11 | 0 | 1 | -5 | 0 | 1.52 | 3.3 | 900 |  |  | 4
5.041393 | PFHxS | 110000 | 1.65 | 400.11 | 0 | 1 | -5 | 0 | 1.52 | 3.3 | 752 | 7.95 |  | 5
4.589268 | PFHxS | 38839 | 1.65 | 400.11 | 0 | 1 | -5 | 0 | 1.52 | 3.3 | 1000 |  |  | 6
3.716003 | PFBA | 5200 | -1.22 | 214.039 | 0 | 1 | -2.82 | 0 | 0.8705 | 1.81 | 1120 |  |  | 7
4.130977 | PFBS | 13520 | 0.251 | 299.1 | 0 | 1 | -3.36 | 0 | 1.1711 | 2.26 | 1120 |  |  | 7
4.006466 | PFHxA | 10150 | 0.18 | 314.05 | 0 | 1 | -4.59 | 0 | 1.22 | 2.45 | 1120 |  |  | 7
4.248709 | PFHxS | 17730 | 1.65 | 400.11 | 0 | 1 | -5 | 0 | 1.52 | 3.3 | 1120 |  |  | 7
4.564264 | PFBA | 36666 | -1.22 | 214.039 | 0 | 1 | -2.82 | 0 | 0.8705 | 1.81 | 730 |  |  | 7
4.629603 | PFBS | 42619 | 0.251 | 299.1 | 0 | 1 | -3.36 | 0 | 1.1711 | 2.26 | 730 |  |  | 7
4.677899 | PFHxA | 47632 | 0.18 | 314.05 | 0 | 1 | -4.59 | 0 | 1.22 | 2.45 | 730 |  |  | 7
4.638928 | PFHxS | 43544 | 1.65 | 400.11 | 0 | 1 | -5 | 0 | 1.52 | 3.3 | 730 |  |  | 7
4.200029 | PFHxA | 15850 | 0.18 | 314.05 | 0 | 1 | -4.59 | 0 | 1.22 | 2.45 | 726 | 9.6 |  | 8
3.851258 | PFPeA | 7100 | -0.54 | 264.05 | 0 | 1 | -3.72 | 0 | 1.05 | 2.43 | 726 | 9.6 |  | 8
4.620032 | PFBS | 41690 | 0.251 | 299.1 | 0 | 1 | -3.36 | 0 | 1.1711 | 2.26 | 726 | 9.6 |  | 8
4.700011 | PFHxS | 50120 | 1.65 | 400.11 | 0 | 1 | -5 | 0 | 1.52 | 3.3 | 726 | 9.6 |  | 8
4 | PFHxA | 10000 | 0.18 | 314.05 | 0 | 1 | -4.59 | 0 | 1.22 | 2.45 | 726 | 9.5 |  | 8
3.979958 | PFBS | 9549 | 0.251 | 299.1 | 0 | 1 | -3.36 | 0 | 1.1711 | 2.26 | 726 | 9.5 |  | 8
4.05998 | PFHxS | 11481 | 1.65 | 400.11 | 0 | 1 | -5 | 0 | 1.52 | 3.3 | 726 | 9.5 |  | 8
4.029992 | PFHxA | 10715 | 0.18 | 314.05 | 0 | 1 | -4.59 | 0 | 1.22 | 2.45 | 1050 |  |  | 8
5.300002 | PFHxS | 199527 | 1.65 | 400.11 | 0 | 1 | -5 | 0 | 1.52 | 3.3 | 1050 |  |  | 8
4.58995 | PFHxA | 38900 | 0.18 | 314.05 | 0 | 1 | -4.59 | 0 | 1.22 | 2.45 | 1050 |  |  | 9
4.450326 | GenX | 28205 | 0.47 | 330.05 | 0 | 1 | -4.82 | 0 | 1.28 | 2.075 | 1050 |  | 2.45 | 9
4.477121 | PFHxA | 30000 | 0.18 | 314.05 | 0 | 1 | -4.59 | 0 | 1.22 | 2.45 | 820 |  |  | 9
4.174641 | GenX | 14950 | 0.47 | 330.05 | 0 | 1 | -4.82 | 0 | 1.28 | 2.075 | 820 |  |  | 9
3.919078 | Trifluoromethanesulfonic acid | 8300 | -3.8 | 150.08 | 0 | 1 | -0.61 | 0 | 0.642 | 0.352 | 1030 | 8.1 | 1.8 | 10
4.23699 | PFBA | 17258 | -1.22 | 214.039 | 0 | 1 | -2.82 | 0 | 0.8705 | 1.81 | 1260 | 6.3 | 3.9 | 11
5.120116 | PFBS | 131861 | 0.251 | 299.1 | 0 | 1 | -3.36 | 0 | 1.1711 | 2.26 | 1260 | 6.3 | 3.9 | 11
4.519303 | PFBA | 33060 | -1.22 | 214.039 | 0 | 1 | -2.82 | 0 | 0.8705 | 1.81 | 1255 | 9.5 | 1.4 | 11
5.269078 | PFBS | 185814 | 0.251 | 299.1 | 0 | 1 | -3.36 | 0 | 1.1711 | 2.26 | 1255 | 9.5 | 1.4 | 11
2.260071 | PFBA | 182 | -1.22 | 214.039 | 0 | 1 | -2.82 | 0 | 0.8705 | 1.81 | 1200 | 2.7 | 9.2 | 11
3.484157 | PFBS | 3049 | 0.251 | 299.1 | 0 | 1 | -3.36 | 0 | 1.1711 | 2.26 | 1200 | 2.7 | 9.2 | 11
2.342423 | PFBA | 220 | -1.22 | 214.039 | 0 | 1 | -2.82 | 0 | 0.8705 | 1.81 | 1100 | 5.9 | 13.7 | 12
2.612784 | PFBA | 410 | -1.22 | 214.039 | 0 | 1 | -2.82 | 0 | 0.8705 | 1.81 | 720 | 7.3 | 7.9 | 12
4.278754 | PFBA | 19000 | -1.22 | 214.039 | 0 | 1 | -2.82 | 0 | 0.8705 | 1.81 | 1000 | 9.3 | 1.1 | 12
4.100371 | PFPeA | 12600 | -0.54 | 264.05 | 0 | 1 | -3.72 | 0 | 1.05 | 2.43 | 262 |  |  | 13
5.348305 | PFHxA | 223000 | 0.18 | 314.05 | 0 | 1 | -4.59 | 0 | 1.22 | 2.45 | 659 |  |  | 14
5.578639 | PFBS | 379000 | 0.251 | 299.1 | 0 | 1 | -3.36 | 0 | 1.1711 | 2.26 |  |  |  | 15
6.553883 | PFHxS | 3580000 | 1.65 | 400.11 | 0 | 1 | -5 | 0 | 1.52 | 3.3 |  |  |  | 15
6.36618 | PFHxS | 2323700 | 1.65 | 400.11 | 0 | 1 | -5 | 0 | 1.52 | 3.3 |  |  |  | 15
5.415231 | PFBS | 260154 | 0.251 | 299.1 | 0 | 1 | -3.36 | 0 | 1.1711 | 2.26 | 676 | 8 |  | 5
5.628385 | PFBS | 424996 | 0.251 | 299.1 | 0 | 1 | -3.36 | 0 | 1.1711 | 2.26 | 752 | 7.95 |  | 5
5.325828 | PFPeA | 211752 | -0.54 | 264.05 | 0 | 1 | -3.72 | 0 | 1.05 | 2.43 | 676 | 8 |  | 5
5.656629 | PFPeA | 453554 | -0.54 | 264.05 | 0 | 1 | -3.72 | 0 | 1.05 | 2.43 | 752 | 7.95 |  | 5
5.441524 | PFHxA | 276391 | 0.18 | 314.05 | 0 | 1 | -4.59 | 0 | 1.22 | 2.45 | 676 | 8 |  | 5
5.451034 | PFHxA | 282510 | 0.18 | 314.05 | 0 | 1 | -4.59 | 0 | 1.22 | 2.45 | 752 | 7.95 |  | 5
5.645116 | PFHxS | 441688 | 1.65 | 400.11 | 0 | 1 | -5 | 0 | 1.52 | 3.3 | 676 | 8 |  | 5
5.491507 | PFHpA | 310104 | 0.88 | 364.06 | 0 | 1 | -5.42 | 0 | 1.4 | 3.77 | 676 | 8 |  | 5
5.68773 | PFHpA | 487225 | 0.88 | 364.06 | 0 | 1 | -5.42 | 0 | 1.4 | 3.77 | 752 | 7.95 |  | 5
4.33646 | PFHpA | 21700 | 0.88 | 364.06 | 0 | 1 | -5.42 | 0 | 1.4 | 3.77 | 810 | 6 |  | 16
4.897957 | PFBS | 79060 | 0.251 | 299.1 | 0 | 1 | -3.36 | 0 | 1.1711 | 2.26 | 810 | 6 |  | 16
5.515309 | PFHxS | 327574 | 1.65 | 400.11 | 0 | 1 | -5 | 0 | 1.52 | 3.3 | 810 | 6 |  | 16
3.820201 | PFPeA | 6610 | -0.54 | 264.05 | 0 | 1 | -3.72 | 0 | 1.05 | 2.43 | 1002 | 7.8 |  | 17
4.398114 | PFBS | 25010 | 0.251 | 299.1 | 0 | 1 | -3.36 | 0 | 1.1711 | 2.26 | 1002 | 7.8 |  | 17
4.230449 | PFHxA | 17000 | 0.18 | 314.05 | 0 | 1 | -4.59 | 0 | 1.22 | 2.45 | 1002 | 7.8 |  | 17
4.220108 | PFHpA | 16600 | 0.88 | 364.06 | 0 | 1 | -5.42 | 0 | 1.4 | 3.77 | 1002 | 7.8 |  | 17
4.58995 | PFHxS | 38900 | 1.65 | 400.11 | 0 | 1 | -5 | 0 | 1.52 | 3.3 | 1002 | 7.8 |  | 17
4.232996 | PFPeA | 17100 | -0.54 | 264.05 | 0 | 1 | -3.72 | 0 | 1.05 | 2.43 | 992 | 9.7 |  | 17
4.574031 | PFBS | 37500 | 0.251 | 299.1 | 0 | 1 | -3.36 | 0 | 1.1711 | 2.26 | 992 | 9.7 |  | 17
4.591621 | PFHxA | 39050 | 0.18 | 314.05 | 0 | 1 | -4.59 | 0 | 1.22 | 2.45 | 992 | 9.7 |  | 17
4.606381 | PFHpA | 40400 | 0.88 | 364.06 | 0 | 1 | -5.42 | 0 | 1.4 | 3.77 | 992 | 9.7 |  | 17
4.89098 | PFHxS | 77800 | 1.65 | 400.11 | 0 | 1 | -5 | 0 | 1.52 | 3.3 | 992 | 9.7 |  | 17
4.0086 | PFPeA | 10200 | -0.54 | 264.05 | 0 | 1 | -3.72 | 0 | 1.05 | 2.43 | 840 | 9.7 |  | 17
4.503791 | PFBS | 31900 | 0.251 | 299.1 | 0 | 1 | -3.36 | 0 | 1.1711 | 2.26 | 840 | 9.7 |  | 17
4.30963 | PFHxA | 20400 | 0.18 | 314.05 | 0 | 1 | -4.59 | 0 | 1.22 | 2.45 | 840 | 9.7 |  | 17
4.385606 | PFHpA | 24300 | 0.88 | 364.06 | 0 | 1 | -5.42 | 0 | 1.4 | 3.77 | 840 | 9.7 |  | 17
4.770115 | PFHxS | 58900 | 1.65 | 400.11 | 0 | 1 | -5 | 0 | 1.52 | 3.3 | 840 | 9.7 |  | 17
4.143015 | PFPeA | 13900 | -0.54 | 264.05 | 0 | 1 | -3.72 | 0 | 1.05 | 2.43 | 897 | 9.8 |  | 17
4.509203 | PFBS | 32300 | 0.251 | 299.1 | 0 | 1 | -3.36 | 0 | 1.1711 | 2.26 | 897 | 9.8 |  | 17
4.363612 | PFHxA | 23100 | 0.18 | 314.05 | 0 | 1 | -4.59 | 0 | 1.22 | 2.45 | 897 | 9.8 |  | 17
4.499687 | PFHpA | 31600 | 0.88 | 364.06 | 0 | 1 | -5.42 | 0 | 1.4 | 3.77 | 897 | 9.8 |  | 17
4.815578 | PFHxS | 65400 | 1.65 | 400.11 | 0 | 1 | -5 | 0 | 1.52 | 3.3 | 897 | 9.8 |  | 17
5.357935 | PFPeA | 228000 | -0.54 | 264.05 | 0 | 1 | -3.72 | 0 | 1.05 | 2.43 | 958 | 9.81 | 1.44 | 18
6.161368 | PFHxS | 1450000 | 1.65 | 400.11 | 0 | 1 | -5 | 0 | 1.52 | 3.3 | 958 | 9.81 | 1.44 | 18
5.843233 | PFHpA | 697000 | 0.88 | 364.06 | 0 | 1 | -5.42 | 0 | 1.4 | 3.77 | 958 | 9.81 | 1.44 | 18
5.631444 | PFHxA | 428000 | 0.18 | 314.05 | 0 | 1 | -4.59 | 0 | 1.22 | 2.45 | 958 | 9.81 | 1.44 | 18
5.465383 | AFBA | 292000 | -4.5 | 290.06 | 0 | 1 | -3.39 | 0 | 1.6 | 2.96 | 958 | 9.81 | 1.44 | 18
5.848189 | PFBS | 705000 | 0.251 | 299.1 | 0 | 1 | -3.36 | 0 | 1.1711 | 2.26 | 958 | 9.81 | 1.44 | 18
4.951338 | PFPeA | 89400 | -0.54 | 264.05 | 0 | 1 | -3.72 | 0 | 1.05 | 2.43 | 1004 | 5.95 | 3.5 | 18
5.08636 | PFHxA | 122000 | 0.18 | 314.05 | 0 | 1 | -4.59 | 0 | 1.22 | 2.45 | 1004 | 5.95 | 3.5 | 18
5.152288 | PFBS | 142000 | 0.251 | 299.1 | 0 | 1 | -3.36 | 0 | 1.1711 | 2.26 | 1004 | 5.95 | 3.5 | 18
5.235528 | AFBA | 172000 | -4.5 | 290.06 | 0 | 1 | -3.39 | 0 | 1.6 | 2.96 | 1004 | 5.95 | 3.5 | 18
5.305351 | PFHpA | 202000 | 0.88 | 364.06 | 0 | 1 | -5.42 | 0 | 1.4 | 3.77 | 1004 | 5.95 | 3.5 | 18
5.619093 | PFHxS | 416000 | 1.65 | 400.11 | 0 | 1 | -5 | 0 | 1.52 | 3.3 | 1004 | 5.95 | 3.5 | 18
5.428135 | PFPeA | 268000 | -0.54 | 264.05 | 0 | 1 | -3.72 | 0 | 1.05 | 2.43 | 1099 | 9.9 | 0.53 | 18
5.545307 | PFHxA | 351000 | 0.18 | 314.05 | 0 | 1 | -4.59 | 0 | 1.22 | 2.45 | 1099 | 9.9 | 0.53 | 18
6.058805 | PFBS | 1145000 | 0.251 | 299.1 | 0 | 1 | -3.36 | 0 | 1.1711 | 2.26 | 1099 | 9.9 | 0.53 | 18
6.090575 | AFBA | 1231900 | -4.5 | 290.06 | 0 | 1 | -3.39 | 0 | 1.6 | 2.96 | 1099 | 9.9 | 0.53 | 18
6.110253 | PFHpA | 1289000 | 0.88 | 364.06 | 0 | 1 | -5.42 | 0 | 1.4 | 3.77 | 1099 | 9.9 | 0.53 | 18
6.279211 | PFHxS | 1902000 | 1.65 | 400.11 | 0 | 1 | -5 | 0 | 1.52 | 3.3 | 1099 | 9.9 | 0.53 | 18
6.222716 | PFPeA | 1670000 | -0.54 | 264.05 | 0 | 1 | -3.72 | 0 | 1.05 | 2.43 | 1079 | 9.74 | 0.61 | 18
6.528531 | PFHxA | 3377000 | 0.18 | 314.05 | 0 | 1 | -4.59 | 0 | 1.22 | 2.45 | 1079 | 9.74 | 0.61 | 18
6.663701 | PFBS | 4610000 | 0.251 | 299.1 | 0 | 1 | -3.36 | 0 | 1.1711 | 2.26 | 1079 | 9.74 | 0.61 | 18
6.119915 | AFBA | 1318000 | -4.5 | 290.06 | 0 | 1 | -3.39 | 0 | 1.6 | 2.96 | 1079 | 9.74 | 0.61 | 18
6.731347 | PFHpA | 5387000 | 0.88 | 364.06 | 0 | 1 | -5.42 | 0 | 1.4 | 3.77 | 1079 | 9.74 | 0.61 | 18
6.823409 | PFHxS | 6659000 | 1.65 | 400.11 | 0 | 1 | -5 | 0 | 1.52 | 3.3 | 1079 | 9.74 | 0.61 | 18
6.27485 | PFHxA | 1883000 | 0.18 | 314.05 | 0 | 1 | -4.59 | 0 | 1.22 | 2.45 | 1067 | 8.8 | 7.8 | 19
6.125806 | PFBS | 1336000 | 0.251 | 299.1 | 0 | 1 | -3.36 | 0 | 1.1711 | 2.26 | 1067 | 8.8 | 7.8 | 19
5.725912 | PFPeA | 532000 | -0.54 | 264.05 | 0 | 1 | -3.72 | 0 | 1.05 | 2.43 | 1067 | 8.8 | 7.8 | 19
4.683047 | PFBA | 48200 | -1.22 | 214.039 | 0 | 1 | -2.82 | 0 | 0.8705 | 1.81 | 1067 | 8.8 | 7.8 | 19
5.540329 | PFHxA | 347000 | 0.18 | 314.05 | 0 | 1 | -4.59 | 0 | 1.22 | 2.45 | 1064 | 8.7 | 8.8 | 19
5.290035 | PFBS | 195000 | 0.251 | 299.1 | 0 | 1 | -3.36 | 0 | 1.1711 | 2.26 | 1064 | 8.7 | 8.8 | 19
4.450249 | PFPeA | 28200 | -0.54 | 264.05 | 0 | 1 | -3.72 | 0 | 1.05 | 2.43 | 1064 | 8.7 | 8.8 | 19
4.017033 | PFBA | 10400 | -1.22 | 214.039 | 0 | 1 | -2.82 | 0 | 0.8705 | 1.81 | 1064 | 8.7 | 8.8 | 19
5.624282 | PFHxA | 421000 | 0.18 | 314.05 | 0 | 1 | -4.59 | 0 | 1.22 | 2.45 | 1086 | 7.9 | 9.3 | 19
5.230449 | PFBS | 170000 | 0.251 | 299.1 | 0 | 1 | -3.36 | 0 | 1.1711 | 2.26 | 1086 | 7.9 | 9.3 | 19
4.278754 | PFPeA | 19000 | -0.54 | 264.05 | 0 | 1 | -3.72 | 0 | 1.05 | 2.43 | 1086 | 7.9 | 9.3 | 19
3.78533 | PFBA | 6100 | -1.22 | 214.039 | 0 | 1 | -2.82 | 0 | 0.8705 | 1.81 | 1086 | 7.9 | 9.3 | 19
5.754348 | PFHxA | 568000 | 0.18 | 314.05 | 0 | 1 | -4.59 | 0 | 1.22 | 2.45 | 955 | 3.9 | 16.3 | 19
4.376577 | PFBS | 23800 | 0.251 | 299.1 | 0 | 1 | -3.36 | 0 | 1.1711 | 2.26 | 955 | 3.9 | 16.3 | 19
4.609594 | PFPeA | 40700 | -0.54 | 264.05 | 0 | 1 | -3.72 | 0 | 1.05 | 2.43 | 955 | 3.9 | 16.3 | 19
3.791691 | PFBA | 6190 | -1.22 | 214.039 | 0 | 1 | -2.82 | 0 | 0.8705 | 1.81 | 955 | 3.9 | 16.3 | 19
4.984347 | PFHpA | 96460 | 0.88 | 364.06 | 0 | 1 | -5.42 | 0 | 1.4 | 3.77 | 900 | 7 |  | 19
4.556965 | PFBS | 36055 | 0.251 | 299.1 | 0 | 1 | -3.36 | 0 | 1.1711 | 2.26 | 900 | 7 |  | 19
5.203414 | PFHxS | 159740 | 1.65 | 400.11 | 0 | 1 | -5 | 0 | 1.52 | 3.3 | 900 | 7 |  | 19
3.222716 | PFBA | 1670 | -1.22 | 214.039 | 0 | 1 | -2.82 | 0 | 0.8705 | 1.81 | 950 | 7 |  | 20
3.35141 | PFPeA | 2246 | -0.54 | 264.05 | 0 | 1 | -3.72 | 0 | 1.05 | 2.43 | 950 | 7 |  | 20
3.361728 | PFHxA | 2300 | 0.18 | 314.05 | 0 | 1 | -4.59 | 0 | 1.22 | 2.45 | 950 | 7 |  | 20
3.449015 | PFHpA | 2812 | 0.88 | 364.06 | 0 | 1 | -5.42 | 0 | 1.4 | 3.77 | 950 | 7 |  | 20
3.310056 | PFBS | 2042 | 0.251 | 299.1 | 0 | 1 | -3.36 | 0 | 1.1711 | 2.26 | 950 | 7 |  | 20
3.504743 | PFPeS | 3197 | 0.95 | 350.11 | 0 | 1 | -4.2 | 0 | 1.35 | 3.01 | 950 | 7 |  | 20
3.576572 | PFHxS | 3772 | 1.65 | 400.11 | 0 | 1 | -5 | 0 | 1.52 | 3.3 | 950 | 7 |  | 20
3.430075 | PFPeA | 2692 | -0.54 | 264.05 | 0 | 1 | -3.72 | 0 | 1.05 | 2.43 | 950 | 7 |  | 20
3.391464 | FBSA | 2463 | 1.11 | 299.11 | 0 | 1 | -0.08 | 0 | 1.68 | 2.95 | 950 | 7 |  | 20
5.041393 | PFHxS | 110000 | 1.65 | 400.11 | 0 | 1 | -5 | 0 | 1.52 | 3.3 | 759 |  |  | 21
6.013427 | PFHpA | 1031400 | 0.88 | 364.06 | 0 | 1 | -5.42 | 0 | 1.4 | 3.77 | 262 |  |  | 13
4.669967 | PFHpA | 46770 | 0.88 | 364.06 | 0 | 1 | -5.42 | 0 | 1.4 | 3.77 | 171 |  |  | 13
4.439995 | PFHpA | 27542 | 0.88 | 364.06 | 0 | 1 | -5.42 | 0 | 1.4 | 3.77 | 944 |  |  | 13
4.800029 | PFHxA | 63100 | 0.18 | 314.05 | 0 | 1 | -4.59 | 0 | 1.22 | 2.45 | 262 |  |  | 13
3.345178 | PFHxA | 2214 | 0.18 | 314.05 | 0 | 1 | -4.59 | 0 | 1.22 | 2.45 | 171 |  |  | 13
5.163877 | PFBS | 145840 | 0.251 | 299.1 | 0 | 1 | -3.36 | 0 | 1.1711 | 2.26 | 964 | 8 |  | 22
6.588849 | PFHxS | 3880153 | 1.65 | 400.11 | 0 | 1 | -5 | 0 | 1.52 | 3.3 | 964 | 8 |  | 22
5.715284 | PFPeA | 519140 | -0.54 | 264.05 | 0 | 1 | -3.72 | 0 | 1.05 | 2.43 | 964 | 8 |  | 22
5.892295 | GenX | 780360 | 0.47 | 330.05 | 0 | 1 | -4.82 | 0 | 1.28 | 2.075 | 964 | 8 |  | 22
5.338484 | PFBS | 218014 | 0.251 | 299.1 | 0 | 1 | -3.36 | 0 | 1.1711 | 2.26 | 1296 | 8.8 |  | 22
5.340047 | PFHxS | 218800 | 1.65 | 400.11 | 0 | 1 | -5 | 0 | 1.52 | 3.3 | 1296 | 8.8 |  | 22
4.014563 | PFPeA | 10341 | -0.54 | 264.05 | 0 | 1 | -3.72 | 0 | 1.05 | 2.43 | 1296 | 8.8 |  | 22
4.409087 | GenX | 25650 | 0.47 | 330.05 | 0 | 1 | -4.82 | 0 | 1.28 | 2.075 | 1296 | 8.8 |  | 22
4.969998 | PFBS | 93325 | 0.251 | 299.1 | 0 | 1 | -3.36 | 0 | 1.1711 | 2.26 | 1003 | 9.5 |  | 23
4.24 | PFBS | 17378 | 0.251 | 299.1 | 0 | 1 | -3.36 | 0 | 1.1711 | 2.26 | 948 | 6.7 |  | 23
4.459995 | PFBS | 28840 | 0.251 | 299.1 | 0 | 1 | -3.36 | 0 | 1.1711 | 2.26 | 1003 | 9.5 |  | 23
3.899985 | PFBS | 7943 | 0.251 | 299.1 | 0 | 1 | -3.36 | 0 | 1.1711 | 2.26 | 948 | 6.7 |  | 23
4.299986 | PFBS | 19952 | 0.251 | 299.1 | 0 | 1 | -3.36 | 0 | 1.1711 | 2.26 | 1003 | 9.5 |  | 23
3.869994 | PFBS | 7413 | 0.251 | 299.1 | 0 | 1 | -3.36 | 0 | 1.1711 | 2.26 | 948 | 6.7 |  | 23
4.700002 | PFPeA | 50119 | -0.54 | 264.05 | 0 | 1 | -3.72 | 0 | 1.05 | 2.43 | 1003 | 9.5 |  | 23
4.109983 | PFPeA | 12882 | -0.54 | 264.05 | 0 | 1 | -3.72 | 0 | 1.05 | 2.43 | 948 | 6.7 |  | 23
4.029992 | PFPeA | 10715 | -0.54 | 264.05 | 0 | 1 | -3.72 | 0 | 1.05 | 2.43 | 1003 | 9.5 |  | 23
3.380211 | PFPeA | 2400 | -0.54 | 264.05 | 0 | 1 | -3.72 | 0 | 1.05 | 2.43 | 948 | 6.7 |  | 23
3.439964 | PFPeA | 2754 | -0.54 | 264.05 | 0 | 1 | -3.72 | 0 | 1.05 | 2.43 | 1003 | 9.5 |  | 23
3.409933 | PFPeA | 2570 | -0.54 | 264.05 | 0 | 1 | -3.72 | 0 | 1.05 | 2.43 | 948 | 6.7 |  | 23
4.371437 | PFBA | 23520 | -1.22 | 214.039 | 0 | 1 | -2.82 | 0 | 0.8705 | 1.81 | 1054 | 7.6 | 0.6 | 24
4.57101 | PFBA | 37240 | -1.22 | 214.039 | 0 | 1 | -2.82 | 0 | 0.8705 | 1.81 | 1003 | 6.7 | 0.57 | 24
4.614475 | PFBA | 41160 | -1.22 | 214.039 | 0 | 1 | -2.82 | 0 | 0.8705 | 1.81 | 993 | 7.6 | 1.3 | 24
4.522705 | PFBA | 33320 | -1.22 | 214.039 | 0 | 1 | -2.82 | 0 | 0.8705 | 1.81 | 945 | 6.6 | 1.5 | 24
3.836324 | PFBA | 6860 | -1.22 | 214.039 | 0 | 1 | -2.82 | 0 | 0.8705 | 1.81 | 1047 | 6.7 | 1.65 | 24
3.634679 | PFBA | 4312 | -1.22 | 214.039 | 0 | 1 | -2.82 | 0 | 0.8705 | 1.81 | 982 | 6.4 | 2.9 | 24
4.8665 | PFPeA | 73536 | -0.54 | 264.05 | 0 | 1 | -3.72 | 0 | 1.05 | 2.43 | 1054 | 7.6 | 0.6 | 24
5.11581 | PFPeA | 130560 | -0.54 | 264.05 | 0 | 1 | -3.72 | 0 | 1.05 | 2.43 | 1003 | 6.7 | 0.57 | 24
5.106123 | PFPeA | 127680 | -0.54 | 264.05 | 0 | 1 | -3.72 | 0 | 1.05 | 2.43 | 993 | 7.6 | 1.3 | 24
5.003461 | PFPeA | 100800 | -0.54 | 264.05 | 0 | 1 | -3.72 | 0 | 1.05 | 2.43 | 945 | 6.6 | 1.5 | 24
4.343999 | PFPeA | 22080 | -0.54 | 264.05 | 0 | 1 | -3.72 | 0 | 1.05 | 2.43 | 1047 | 6.7 | 1.65 | 24
3.885361 | PFPeA | 7680 | -0.54 | 264.05 | 0 | 1 | -3.72 | 0 | 1.05 | 2.43 | 982 | 6.4 | 2.9 | 24
5.021189 | PFHxA | 105000 | 0.18 | 314.05 | 0 | 1 | -4.59 | 0 | 1.22 | 2.45 | 1054 | 7.6 | 0.6 | 24
5.114611 | PFHxA | 130200 | 0.18 | 314.05 | 0 | 1 | -4.59 | 0 | 1.22 | 2.45 | 1003 | 6.7 | 0.57 | 24
5.095518 | PFHxA | 124600 | 0.18 | 314.05 | 0 | 1 | -4.59 | 0 | 1.22 | 2.45 | 993 | 7.6 | 1.3 | 24
5.067815 | PFHxA | 116900 | 0.18 | 314.05 | 0 | 1 | -4.59 | 0 | 1.22 | 2.45 | 945 | 6.6 | 1.5 | 24
4.677607 | PFHxA | 47600 | 0.18 | 314.05 | 0 | 1 | -4.59 | 0 | 1.22 | 2.45 | 1047 | 6.7 | 1.65 | 24
4.651278 | PFHxA | 44800 | 0.18 | 314.05 | 0 | 1 | -4.59 | 0 | 1.22 | 2.45 | 982 | 6.4 | 2.9 | 24
4.234264 | PFHpA | 17150 | 0.88 | 364.06 | 0 | 1 | -5.42 | 0 | 1.4 | 3.77 | 1054 | 7.6 | 0.6 | 24
4.407391 | PFHpA | 25550 | 0.88 | 364.06 | 0 | 1 | -5.42 | 0 | 1.4 | 3.77 | 1003 | 6.7 | 0.57 | 24
4.343409 | PFHpA | 22050 | 0.88 | 364.06 | 0 | 1 | -5.42 | 0 | 1.4 | 3.77 | 993 | 7.6 | 1.3 | 24
4.307496 | PFHpA | 20300 | 0.88 | 364.06 | 0 | 1 | -5.42 | 0 | 1.4 | 3.77 | 945 | 6.6 | 1.5 | 24
4.156852 | PFHpA | 14350 | 0.88 | 364.06 | 0 | 1 | -5.42 | 0 | 1.4 | 3.77 | 1047 | 6.7 | 1.65 | 24
4.01389 | PFHpA | 10325 | 0.88 | 364.06 | 0 | 1 | -5.42 | 0 | 1.4 | 3.77 | 982 | 6.4 | 2.9 | 24
4.919852 | GenX | 83148 | 0.47 | 330.05 | 0 | 1 | -4.82 | 0 | 1.28 | 2.075 | 1054 | 7.6 | 0.6 | 24
5.109052 | GenX | 128544 | 0.47 | 330.05 | 0 | 1 | -4.82 | 0 | 1.28 | 2.075 | 1003 | 6.7 | 0.57 | 24
5.027545 | GenX | 106548 | 0.47 | 330.05 | 0 | 1 | -4.82 | 0 | 1.28 | 2.075 | 993 | 7.6 | 1.3 | 24
4.986216 | GenX | 96876 | 0.47 | 330.05 | 0 | 1 | -4.82 | 0 | 1.28 | 2.075 | 945 | 6.6 | 1.5 | 24
4.596245 | GenX | 39468 | 0.47 | 330.05 | 0 | 1 | -4.82 | 0 | 1.28 | 2.075 | 1047 | 6.7 | 1.65 | 24
3.845098 | GenX | 7000 | 0.47 | 330.05 | 0 | 1 | -4.82 | 0 | 1.28 | 2.075 | 982 | 6.4 | 2.9 | 24
3.10721 | TFMS | 1280 | -3.8 | 150.08 | 0 | 1 | -0.61 | 0 | 0.642 | 0.352 | 1054 | 7.6 | 0.6 | 24
3.158362 | TFMS | 1440 | -3.8 | 150.08 | 0 | 1 | -0.61 | 0 | 0.642 | 0.352 | 1003 | 6.7 | 0.57 | 24
2.90309 | TFMS | 800 | -3.8 | 150.08 | 0 | 1 | -0.61 | 0 | 0.642 | 0.352 | 993 | 7.6 | 1.3 | 24
3.255273 | TFMS | 1800 | -3.8 | 150.08 | 0 | 1 | -0.61 | 0 | 0.642 | 0.352 | 945 | 6.6 | 1.5 | 24
2.50515 | TFMS | 320 | -3.8 | 150.08 | 0 | 1 | -0.61 | 0 | 0.642 | 0.352 | 1047 | 6.7 | 1.65 | 24
2.681241 | TFMS | 480 | -3.8 | 150.08 | 0 | 1 | -0.61 | 0 | 0.642 | 0.352 | 982 | 6.4 | 2.9 | 24
4.169086 | PFBS | 14760 | 0.251 | 299.1 | 0 | 1 | -3.36 | 0 | 1.1711 | 2.26 | 1054 | 7.6 | 0.6 | 24
4.230704 | PFBS | 17010 | 0.251 | 299.1 | 0 | 1 | -3.36 | 0 | 1.1711 | 2.26 | 1003 | 6.7 | 0.57 | 24
4.224274 | PFBS | 16760 | 0.251 | 299.1 | 0 | 1 | -3.36 | 0 | 1.1711 | 2.26 | 993 | 7.6 | 1.3 | 24
4.201397 | PFBS | 15900 | 0.251 | 299.1 | 0 | 1 | -3.36 | 0 | 1.1711 | 2.26 | 945 | 6.6 | 1.5 | 24
3.883661 | PFBS | 7650 | 0.251 | 299.1 | 0 | 1 | -3.36 | 0 | 1.1711 | 2.26 | 1047 | 6.7 | 1.65 | 24
3.788875 | PFBS | 6150 | 0.251 | 299.1 | 0 | 1 | -3.36 | 0 | 1.1711 | 2.26 | 982 | 6.4 | 2.9 | 24
4.685831 | PFHxS | 48510 | 1.65 | 400.11 | 0 | 1 | -5 | 0 | 1.52 | 3.3 | 1054 | 7.6 | 0.6 | 24
4.704665 | PFHxS | 50660 | 1.65 | 400.11 | 0 | 1 | -5 | 0 | 1.52 | 3.3 | 1003 | 6.7 | 0.57 | 24
4.691081 | PFHxS | 49100 | 1.65 | 400.11 | 0 | 1 | -5 | 0 | 1.52 | 3.3 | 993 | 7.6 | 1.3 | 24
4.678973 | PFHxS | 47750 | 1.65 | 400.11 | 0 | 1 | -5 | 0 | 1.52 | 3.3 | 945 | 6.6 | 1.5 | 24
4.639486 | PFHxS | 43600 | 1.65 | 400.11 | 0 | 1 | -5 | 0 | 1.52 | 3.3 | 1047 | 6.7 | 1.65 | 24
4.515874 | PFHxS | 32800 | 1.65 | 400.11 | 0 | 1 | -5 | 0 | 1.52 | 3.3 | 982 | 6.4 | 2.9 | 24
5.880814 | Salbutamol | 760000 | -1.64 | 239.2 | 1 | 0 | 1.2 | 1 | 2.08 | 1.52 | 2142 | 4.8 | 9.19 | 25
5.734686 | Salbutamol | 542857.1 | -1.64 | 239.2 | 1 | 0 | 1.2 | 1 | 2.08 | 1.52 | 1757 | 6.2 | 8.42 | 25
5.296482 | Sulfamethoxazole | 197916.7 | 0.14 | 253.28 | 0 | 1 | -1.03 | 1 | 1.72 | 2.41 | 2142 | 4.8 | 9.19 | 25
4.801632 | Sulfamethoxazole | 63333.33 | 0.14 | 253.28 | 0 | 1 | -1.03 | 1 | 1.72 | 2.41 | 1757 | 6.2 | 8.42 | 25
5.977724 | Trimethoprim | 950000 | 0.92 | 290.3 | 1 | 0 | -2.42 | 1 | 2.21 | 2.86 | 2142 | 4.8 | 9.19 | 25
5.898542 | Trimethoprim | 791666.7 | 0.92 | 290.3 | 1 | 0 | -2.42 | 1 | 2.21 | 2.86 | 1757 | 6.2 | 8.42 | 25
6.001 | Venlafaxine | 1000000 | 0.74 | 277.4 | 1 | 0 | -0.57 | 1 | 2.62 | 2.94 | 2142 | 4.8 | 9.19 | 25
5.917026 | Venlafaxine | 826087 | 0.74 | 277.4 | 1 | 0 | -0.57 | 1 | 2.62 | 2.94 | 1757 | 6.2 | 8.42 | 25
6.048305 | o-desmehtylvenlafaxine | 1117647.1 | 0.59 | 263.4 | 1 | 0 | -0.31 | 1 | 2.36 | 3.24 | 2142 | 4.8 | 9.19 | 25
5.956534 | o-desmehtylvenlafaxine | 904761.9 | 0.59 | 263.4 | 1 | 0 | -0.31 | 1 | 2.36 | 3.24 | 1757 | 6.2 | 8.42 | 25
6.079181 | Ofloxacine | 1200000 | -0.8 | 361.4 | 0 | 0 | -2.21 | 1 | 2.44 | 1.09 | 2142 | 4.8 | 9.19 | 25
5.849773 | Ofloxacine | 707575.8 | -0.8 | 361.4 | 0 | 0 | -2.21 | 1 | 2.44 | 1.09 | 1757 | 6.2 | 8.42 | 25
6.236339 | Metoprolol | 1723214.3 | -0.47 | 267.3 | 1 | 0 | 0.3 | 1 | 2.59 | 2.06 | 2142 | 4.8 | 9.19 | 25
6.149762 | Metoprolol | 1411764.7 | -0.47 | 267.3 | 1 | 0 | 0.3 | 1 | 2.59 | 2.06 | 1757 | 6.2 | 8.42 | 25
6.025761 | Metoprolol Acid | 1061111.1 | -1.24 | 267.3 | 0 | 1 | -1.47 | 1 | 3.3 | 1.23 | 2142 | 4.8 | 9.19 | 25
5.856868 | Metoprolol Acid | 719230.8 | -1.24 | 267.3 | 0 | 1 | -1.47 | 1 | 3.3 | 1.23 | 1757 | 6.2 | 8.42 | 25
5.157898 | Ketoprofen | 143846.2 | 0.72 | 254.3 | 0 | 1 | -0.85 | 2 | 2.12 | 2.59 | 2142 | 4.8 | 9.19 | 25
4.759668 | Ketoprofen | 57500 | 0.72 | 254.3 | 0 | 1 | -0.85 | 2 | 2.12 | 2.59 | 1757 | 6.2 | 8.42 | 25
5.09108 | Iopromide | 123333.3 | -0.44 | 791.1 | 0 | 0 | -2.24 | 1 | 3.64 | 1 | 2142 | 4.8 | 9.19 | 25
4.771606 | Iopromide | 59102.56 | -0.44 | 791.1 | 0 | 0 | -2.24 | 1 | 3.64 | 1 | 1757 | 6.2 | 8.42 | 25
5.857779 | Furosemide | 720740.7 | -1.45 | 330.7 | 0 | 1 | -3.18 | 1 | 2.06 | 2.04 | 2142 | 4.8 | 9.19 | 25
5.391659 | Furosemide | 246410.3 | -1.45 | 330.7 | 0 | 1 | -3.18 | 1 | 2.06 | 2.04 | 1757 | 6.2 | 8.42 | 25
5.767943 | Gemfibrozil | 586060.6 | 1.85 | 250.3 | 0 | 1 | -0.73 | 1 | 2.4 | 2.64 | 2142 | 4.8 | 9.19 | 25
5.424415 | Gemfibrozil | 265714.3 | 1.85 | 250.3 | 0 | 1 | -0.73 | 1 | 2.4 | 2.64 | 1757 | 6.2 | 8.42 | 25
5.934039 | Erythromycin | 859090.9 | 0.6 | 733.9 | 1 | 0 | -0.27 | 0 | 6.07 | 2.75 | 2142 | 4.8 | 9.19 | 25
5.69897 | Erythromycin | 500000 | 0.6 | 733.9 | 1 | 0 | -0.27 | 0 | 6.07 | 2.75 | 1757 | 6.2 | 8.42 | 25
5.835877 | Ciprofloxacin | 685294.1 | -0.86 | 331.347 | 1 | 1 | -2.27 | 1 | 2.3047 | 1.55 | 2142 | 4.8 | 9.19 | 25
5.276679 | Ciprofloxacin | 189094.7 | -0.86 | 331.347 | 1 | 1 | -2.27 | 1 | 2.3047 | 1.55 | 1757 | 6.2 | 8.42 | 25
5.778875 | Diclofenac | 601000.6 | 1.38 | 296.2 | 0 | 1 | -1.3 | 2 | 2.07 | 2.66 | 2142 | 4.8 | 9.19 | 25
5.316791 | Diclofenac | 207391.3 | 1.38 | 296.2 | 0 | 1 | -1.3 | 2 | 2.07 | 2.66 | 1757 | 6.2 | 8.42 | 25
5.909593 | Bezafibrate | 812069 | 0.97 | 361.8 | 0 | 1 | -1.69 | 2 | 2.87 | 2.62 | 2142 | 4.8 | 9.19 | 25
5.670065 | Bezafibrate | 467804.9 | 0.97 | 361.8 | 0 | 1 | -1.69 | 2 | 2.87 | 2.62 | 1757 | 6.2 | 8.42 | 25
6.223049 | Carbamazepine | 1671280.3 | 2.77 | 236.3 | 0 | 0 | -3.79 | 2 | 1.87 | 3.12 | 2142 | 4.8 | 9.19 | 25
5.583577 | Carbamazepine | 383333.3 | 2.77 | 236.3 | 0 | 0 | -3.79 | 2 | 1.87 | 3.12 | 1757 | 6.2 | 8.42 | 25
6.254378 | Azithromycin | 1796296.3 | -3.06 | 749 | 1 | 0 | 0.38 | 0 | 6.33 | 3.5 | 2142 | 4.8 | 9.19 | 25
5.909593 | Azithromycin | 812069 | -3.06 | 749 | 1 | 0 | 0.38 | 0 | 6.33 | 3.5 | 1757 | 6.2 | 8.42 | 25
5.306995 | Salbutamol | 202766 | -1.64 | 239.2 | 1 | 0 | 1.2 | 1 | 2.08 | 1.52 | 1276 | 8.5 | 1.7 | 25
4.829874 | Salbutamol | 67588.65 | -1.64 | 239.2 | 1 | 0 | 1.2 | 1 | 2.08 | 1.52 | 850 | 7.8 | 5.66 | 25
5.50965 | Sulfamethoxazole | 323333.3 | 0.14 | 253.28 | 0 | 1 | -1.03 | 1 | 1.72 | 2.41 | 1276 | 8.5 | 1.7 | 25
5.113943 | Sulfamethoxazole | 130000 | 0.14 | 253.28 | 0 | 1 | -1.03 | 1 | 1.72 | 2.41 | 850 | 7.8 | 5.66 | 25
5.380211 | Trimethoprim | 240000 | 0.92 | 290.3 | 1 | 0 | -2.42 | 1 | 2.21 | 2.86 | 1276 | 8.5 | 1.7 | 25
4.977724 | Trimethoprim | 95000 | 0.92 | 290.3 | 1 | 0 | -2.42 | 1 | 2.21 | 2.86 | 850 | 7.8 | 5.66 | 25
5.51104 | Venlafaxine | 324369.7 | 0.74 | 277.4 | 1 | 0 | -0.57 | 1 | 2.62 | 2.94 | 1276 | 8.5 | 1.7 | 25
4.956233 | Venlafaxine | 90413.53 | 0.74 | 277.4 | 1 | 0 | -0.57 | 1 | 2.62 | 2.94 | 850 | 7.8 | 5.66 | 25
5.427775 | o-desmehtylvenlafaxine | 267777.8 | 0.59 | 263.4 | 1 | 0 | -0.31 | 1 | 2.36 | 3.24 | 1276 | 8.5 | 1.7 | 25
4.810863 | o-desmehtylvenlafaxine | 64693.88 | 0.59 | 263.4 | 1 | 0 | -0.31 | 1 | 2.36 | 3.24 | 850 | 7.8 | 5.66 | 25
5.218637 | Ofloxacine | 165438.6 | -0.8 | 361.4 | 0 | 0 | -2.21 | 1 | 2.44 | 1.09 | 1276 | 8.5 | 1.7 | 25
4.276206 | Ofloxacine | 18888.89 | -0.8 | 361.4 | 0 | 0 | -2.21 | 1 | 2.44 | 1.09 | 850 | 7.8 | 5.66 | 25
5.716455 | Metoprolol | 520540.5 | -0.47 | 267.3 | 1 | 0 | 0.3 | 1 | 2.59 | 2.06 | 1276 | 8.5 | 1.7 | 25
5.210623 | Metoprolol | 162413.8 | -0.47 | 267.3 | 1 | 0 | 0.3 | 1 | 2.59 | 2.06 | 850 | 7.8 | 5.66 | 25
5.561835 | Metoprolol Acid | 364615.4 | -1.24 | 267.3 | 0 | 1 | -1.47 | 1 | 3.3 | 1.23 | 1276 | 8.5 | 1.7 | 25
5.114395 | Metoprolol Acid | 130135.1 | -1.24 | 267.3 | 0 | 1 | -1.47 | 1 | 3.3 | 1.23 | 850 | 7.8 | 5.66 | 25
4.942467 | Ketoprofen | 87592.59 | 0.72 | 254.3 | 0 | 1 | -0.85 | 2 | 2.12 | 2.59 | 1276 | 8.5 | 1.7 | 25
4.725616 | Ketoprofen | 53163.84 | 0.72 | 254.3 | 0 | 1 | -0.85 | 2 | 2.12 | 2.59 | 850 | 7.8 | 5.66 | 25
4.954243 | Iopromide | 90000 | -0.44 | 791.1 | 0 | 0 | -2.24 | 1 | 3.64 | 1 | 1276 | 8.5 | 1.7 | 25
4.276206 | Iopromide | 18888.89 | -0.44 | 791.1 | 0 | 0 | -2.24 | 1 | 3.64 | 1 | 850 | 7.8 | 5.66 | 25
5.252074 | Furosemide | 178679.2 | -1.45 | 330.7 | 0 | 1 | -3.18 | 1 | 2.06 | 2.04 | 1276 | 8.5 | 1.7 | 25
4.989791 | Furosemide | 97676.77 | -1.45 | 330.7 | 0 | 1 | -3.18 | 1 | 2.06 | 2.04 | 850 | 7.8 | 5.66 | 25
5.535113 | Gemfibrozil | 342857.1 | 1.85 | 250.3 | 0 | 1 | -0.73 | 1 | 2.4 | 2.64 | 1276 | 8.5 | 1.7 | 25
5.012 | Gemfibrozil | 100000 | 1.85 | 250.3 | 0 | 1 | -0.73 | 1 | 2.4 | 2.64 | 850 | 7.8 | 5.66 | 25
5.471693 | Erythromycin | 296273.3 | 0.6 | 733.9 | 1 | 0 | -0.27 | 0 | 6.07 | 2.75 | 1276 | 8.5 | 1.7 | 25
5.090629 | Erythromycin | 123205.1 | 0.6 | 733.9 | 1 | 0 | -0.27 | 0 | 6.07 | 2.75 | 850 | 7.8 | 5.66 | 25
4.954243 | Ciprofloxacin | 90000 | -0.86 | 331.347 | 1 | 1 | -2.27 | 1 | 2.3047 | 1.55 | 1276 | 8.5 | 1.7 | 25
4.653213 | Ciprofloxacin | 45000 | -0.86 | 331.347 | 1 | 1 | -2.27 | 1 | 2.3047 | 1.55 | 850 | 7.8 | 5.66 | 25
5.50515 | Diclofenac | 320000 | 1.38 | 296.2 | 0 | 1 | -1.3 | 2 | 2.07 | 2.66 | 1276 | 8.5 | 1.7 | 25
4.977724 | Diclofenac | 95000 | 1.38 | 296.2 | 0 | 1 | -1.3 | 2 | 2.07 | 2.66 | 850 | 7.8 | 5.66 | 25
5.496007 | Bezafibrate | 313333.3 | 0.97 | 361.8 | 0 | 1 | -1.69 | 2 | 2.87 | 2.62 | 1276 | 8.5 | 1.7 | 25
4.959775 | Bezafibrate | 91153.85 | 0.97 | 361.8 | 0 | 1 | -1.69 | 2 | 2.87 | 2.62 | 850 | 7.8 | 5.66 | 25
5.598426 | Carbamazepine | 396666.7 | 2.77 | 236.3 | 0 | 0 | -3.79 | 2 | 1.87 | 3.12 | 1276 | 8.5 | 1.7 | 25
5.139429 | Carbamazepine | 137857.1 | 2.77 | 236.3 | 0 | 0 | -3.79 | 2 | 1.87 | 3.12 | 850 | 7.8 | 5.66 | 25
5.458928 | Azithromycin | 287692.3 | -3.06 | 749 | 1 | 0 | 0.38 | 0 | 6.33 | 3.5 | 1276 | 8.5 | 1.7 | 25
4.856868 | Azithromycin | 71923.08 | -3.06 | 749 | 1 | 0 | 0.38 | 0 | 6.33 | 3.5 | 850 | 7.8 | 5.66 | 25
4.681241 | Salbutamol | 48000 | -1.64 | 239.2 | 1 | 0 | 1.2 | 1 | 2.08 | 1.52 | 1183 | 8.9 | 4.33 | 25
4.93852 | Salbutamol | 86800 | -1.64 | 239.2 | 1 | 0 | 1.2 | 1 | 2.08 | 1.52 | 933 | 10.4 | 3.35 | 25
4.829947 | Sulfamethoxazole | 67600 | 0.14 | 253.28 | 0 | 1 | -1.03 | 1 | 1.72 | 2.41 | 1183 | 8.9 | 4.33 | 25
4.919078 | Sulfamethoxazole | 83000 | 0.14 | 253.28 | 0 | 1 | -1.03 | 1 | 1.72 | 2.41 | 933 | 10.4 | 3.35 | 25
5.037426 | Trimethoprim | 109000 | 0.92 | 290.3 | 1 | 0 | -2.42 | 1 | 2.21 | 2.86 | 1183 | 8.9 | 4.33 | 25
4.986954 | Trimethoprim | 97040.82 | 0.92 | 290.3 | 1 | 0 | -2.42 | 1 | 2.21 | 2.86 | 933 | 10.4 | 3.35 | 25
4.881099 | Venlafaxine | 76050 | 0.74 | 277.4 | 1 | 0 | -0.57 | 1 | 2.62 | 2.94 | 1183 | 8.9 | 4.33 | 25
5.060698 | Venlafaxine | 115000 | 0.74 | 277.4 | 1 | 0 | -0.57 | 1 | 2.62 | 2.94 | 933 | 10.4 | 3.35 | 25
4.673682 | o-desmehtylvenlafaxine | 47171.72 | 0.59 | 263.4 | 1 | 0 | -0.31 | 1 | 2.36 | 3.24 | 1183 | 8.9 | 4.33 | 25
4.950653 | o-desmehtylvenlafaxine | 89259.26 | 0.59 | 263.4 | 1 | 0 | -0.31 | 1 | 2.36 | 3.24 | 933 | 10.4 | 3.35 | 25
4.274378 | Ofloxacine | 18809.52 | -0.8 | 361.4 | 0 | 0 | -2.21 | 1 | 2.44 | 1.09 | 1183 | 8.9 | 4.33 | 25
4.653213 | Ofloxacine | 45000 | -0.8 | 361.4 | 0 | 0 | -2.21 | 1 | 2.44 | 1.09 | 933 | 10.4 | 3.35 | 25
5.395707 | Metoprolol | 248717.9 | -0.47 | 267.3 | 1 | 0 | 0.3 | 1 | 2.59 | 2.06 | 1183 | 8.9 | 4.33 | 25
5.266268 | Metoprolol | 184615.4 | -0.47 | 267.3 | 1 | 0 | 0.3 | 1 | 2.59 | 2.06 | 933 | 10.4 | 3.35 | 25
5.198086 | Metoprolol Acid | 157792.2 | -1.24 | 267.3 | 0 | 1 | -1.47 | 1 | 3.3 | 1.23 | 1183 | 8.9 | 4.33 | 25
5.239478 | Metoprolol Acid | 173571.4 | -1.24 | 267.3 | 0 | 1 | -1.47 | 1 | 3.3 | 1.23 | 933 | 10.4 | 3.35 | 25
4.65806 | Ketoprofen | 45505.05 | 0.72 | 254.3 | 0 | 1 | -0.85 | 2 | 2.12 | 2.59 | 1183 | 8.9 | 4.33 | 25
4.765603 | Ketoprofen | 58291.14 | 0.72 | 254.3 | 0 | 1 | -0.85 | 2 | 2.12 | 2.59 | 933 | 10.4 | 3.35 | 25
4.211508 | Iopromide | 16274.51 | -0.44 | 791.1 | 0 | 0 | -2.24 | 1 | 3.64 | 1 | 1183 | 8.9 | 4.33 | 25
4.477121 | Iopromide | 30000 | -0.44 | 791.1 | 0 | 0 | -2.24 | 1 | 3.64 | 1 | 933 | 10.4 | 3.35 | 25
5.20862 | Furosemide | 161666.7 | -1.45 | 330.7 | 0 | 1 | -3.18 | 1 | 2.06 | 2.04 | 1183 | 8.9 | 4.33 | 25
5.0477 | Furosemide | 111609.2 | -1.45 | 330.7 | 0 | 1 | -3.18 | 1 | 2.06 | 2.04 | 933 | 10.4 | 3.35 | 25
5.212188 | Gemfibrozil | 163000 | 1.85 | 250.3 | 0 | 1 | -0.73 | 1 | 2.4 | 2.64 | 1183 | 8.9 | 4.33 | 25
5.389166 | Gemfibrozil | 245000 | 1.85 | 250.3 | 0 | 1 | -0.73 | 1 | 2.4 | 2.64 | 933 | 10.4 | 3.35 | 25
5.013524 | Erythromycin | 103162.9 | 0.6 | 733.9 | 1 | 0 | -0.27 | 0 | 6.07 | 2.75 | 1183 | 8.9 | 4.33 | 25
5.068199 | Erythromycin | 117003.6 | 0.6 | 733.9 | 1 | 0 | -0.27 | 0 | 6.07 | 2.75 | 933 | 10.4 | 3.35 | 25
4.31197 | Ciprofloxacin | 20510.2 | -0.86 | 331.347 | 1 | 1 | -2.27 | 1 | 2.3047 | 1.55 | 1183 | 8.9 | 4.33 | 25
4.705362 | Ciprofloxacin | 50741.36 | -0.86 | 331.347 | 1 | 1 | -2.27 | 1 | 2.3047 | 1.55 | 933 | 10.4 | 3.35 | 25
4.980474 | Diclofenac | 95603.62 | 1.38 | 296.2 | 0 | 1 | -1.3 | 2 | 2.07 | 2.66 | 1183 | 8.9 | 4.33 | 25
5.411183 | Diclofenac | 257740.9 | 1.38 | 296.2 | 0 | 1 | -1.3 | 2 | 2.07 | 2.66 | 933 | 10.4 | 3.35 | 25
5.006936 | Bezafibrate | 101609.8 | 0.97 | 361.8 | 0 | 1 | -1.69 | 2 | 2.87 | 2.62 | 1183 | 8.9 | 4.33 | 25
5.613842 | Bezafibrate | 411000 | 0.97 | 361.8 | 0 | 1 | -1.69 | 2 | 2.87 | 2.62 | 933 | 10.4 | 3.35 | 25
5.655138 | Carbamazepine | 452000 | 2.77 | 236.3 | 0 | 0 | -3.79 | 2 | 1.87 | 3.12 | 1183 | 8.9 | 4.33 | 25
5.662758 | Carbamazepine | 460000 | 2.77 | 236.3 | 0 | 0 | -3.79 | 2 | 1.87 | 3.12 | 933 | 10.4 | 3.35 | 25
5.525045 | Azithromycin | 335000 | -3.06 | 749 | 1 | 0 | 0.38 | 0 | 6.33 | 3.5 | 1183 | 8.9 | 4.33 | 25
5.49485 | Azithromycin | 312500 | -3.06 | 749 | 1 | 0 | 0.38 | 0 | 6.33 | 3.5 | 933 | 10.4 | 3.35 | 25
6.822355 | Ditolylguanidine | 6642857.1 | 2.24 | 239.3 | 1 | 0 | -3.92 | 2 | 2.21 | 4.17 | 1140 | 9.5 | 4.7 | 2
6.361728 | Benzotriazole | 2300000 | 1.29 | 119.127 | 0 | 0 | -1.21 | 1 | 0.8642 | 2.17 | 1140 | 9.5 | 4.7 | 2
6.060698 | Oxypurinol | 1150000 | -0.64 | 152.11 | 0 | 1 | -1.45 | 0 | 0.784 | 1 | 1140 | 9.5 | 4.7 | 2
5.952227 | N-(3-(Dimethylamino)propyl)methacrylamide | 895833.3 | -1.85 | 170.25 | 1 | 0 | 1.56 | 0 | 1.85 | 1.61 | 1140 | 9.5 | 4.7 | 2
5.884421 | Primidone | 766339.9 | 1.12 | 218.26 | 0 | 0 | -1.93 | 1 | 1.77 | 2.14 | 1140 | 9.5 | 4.7 | 2
6.0111 | Dicyclohexyl sulfosuccinate | 1000000 | 0.42 | 362.44 | 0 | 1 | -2.92 | 0 | 2.8 | 1.93 | 1140 | 9.5 | 4.7 | 2
6.018885 | Benzyltrimethylammonium | 1044444.4 | -2.25 | 150.24 | 1 | 0 | 0.83 | 1 | 1.65 | 2.4 | 1140 | 9.5 | 4.7 | 2
5.884607 | Saccharine | 766666.7 | -0.49 | 183.18 | 0 | 1 | 0.24 | 1 | 1.18 | 1 | 1140 | 9.5 | 4.7 | 2
5.731906 | Dimethylbenzenesulfonic acid | 539393.9 | -0.2 | 186.22 | 0 | 1 | 0.08 | 1 | 1.45 | 1.43 | 1140 | 9.5 | 4.7 | 2
5.361728 | Melamine | 230000 | -0.59 | 126.12 | 0 | 0 | -1.69 | 0 | 0.76 | 1.51 | 1140 | 9.5 | 4.7 | 2
5.703768 | Valsartan acid (2′ -(2H-tetrazol-5-yl)-[1,1′ -biphenyl]-4-carboxylic acid) | 505555 | -0.93 | 266.25 | 0 | 1 | -0.42 | 2 | 1.88 | 2.86 | 1140 | 9.5 | 4.7 | 2
5.48734 | p-Toluenesulfonic acid | 307142.9 | -0.71 | 172.2 | 0 | 1 | 0.37 | 1 | 1.28 | 1.21 | 1140 | 9.5 | 4.7 | 2
5.123385 | Adamantan-1-amine | 132857.1 | -1.43 | 151.25 | 1 | 0 | -2.17 | 0 | 1.42 | 3.12 | 1140 | 9.5 | 4.7 | 2
5.18089 | Acesulfame | 151666.7 | -1.49 | 163.15 | 0 | 1 | 1.22 | 0 | 0.9757 | 0.623 | 1140 | 9.5 | 4.7 | 2
4.865301 | 2-Acrylamido-2-methyl-1-propane sulfonic acid | 73333.33 | 0.06 | 207.24 | 0 | 0 | -1.47 | 0 | 1.64 | 1 | 1140 | 9.5 | 4.7 | 2
5.424415 | Diatrizoic acid | 265714.3 | -0.62 | 613.91 | 0 | 1 | -3.82 | 1 | 2.34 | 1 | 1140 | 9.5 | 4.7 | 2
4.240332 | Acesulfame | 17391.3 | -1.49 | 163.15 | 0 | 1 | 1.22 | 0 | 0.9757 | 0.623 | 1030 | 8.1 | 1.8 | 2
4.933053 | Adamantan-1-amine | 85714.29 | -1.43 | 151.25 | 1 | 0 | -2.17 | 0 | 1.42 | 3.12 | 1030 | 8.1 | 1.8 | 2
5.423436 | Benzotriazole | 265116.3 | 1.29 | 119.127 | 0 | 0 | -1.21 | 1 | 0.8642 | 2.17 | 1030 | 8.1 | 1.8 | 2
5.38818 | Carbamazepine | 244444.4 | 2.77 | 236.3 | 0 | 0 | -3.79 | 2 | 1.87 | 3.12 | 1030 | 8.1 | 1.8 | 2
5.38818 | Dimethylbenzenesulfonic acid | 244444.4 | -0.2 | 186.22 | 0 | 1 | 0.08 | 1 | 1.45 | 1.43 | 1030 | 8.1 | 1.8 | 2
4.642489 | Formylaminoantipyrine | 43902.44 | 0.1 | 231.26 | 0 | 0 | -1.37 | 1 | 1.78 | 1.06 | 1030 | 8.1 | 1.8 | 2
4.106053 | Gabapentin | 12765.96 | -1.27 | 171.24 | 1 | 1 | -1.12 | 0 | 1.4423 | 1.77 | 1030 | 8.1 | 1.8 | 2
4.045757 | 4-Hydroxy-1-(2-hydroxyethyl)-2,2,6,6,-tetramethylpiperidine | 11111.11 | -2.32 | 201.31 | 1 | 0 | 1.64 | 0 | 2.06 | 1 | 1030 | 8.1 | 1.8 | 2
5.532169 | Melamine | 340540.5 | -0.59 | 126.12 | 0 | 0 | -1.69 | 0 | 0.76 | 1.51 | 1030 | 8.1 | 1.8 | 2
5.353208 | Primidone | 225531.9 | 1.12 | 218.26 | 0 | 0 | -1.93 | 1 | 1.77 | 2.14 | 1030 | 8.1 | 1.8 | 2
4.890856 | Sulfamethoxazole | 77777.78 | 0.14 | 253.28 | 0 | 1 | -1.03 | 1 | 1.72 | 2.41 | 1030 | 8.1 | 1.8 | 2
6.211388 | 1,3-Diphenylguanidine | 1627000 | 1.03 | 211.268 | 1 | 0 | -3.6 | 2 | 1.7215 | 3.220108 | 1260 | 6.3 | 3.9 | 11
5.521661 | 1H-Benzotriazole | 332400 | 1.29 | 119.127 | 0 | 0 | -1.21 | 1 | 0.8642 | 2.173186 | 1260 | 6.3 | 3.9 | 11
4.749895 | 2-Benzothiazolesulfonic acid | 56220.57 | -0.4 | 215.24 | 0 | 1 | -2.37 | 1 | 1.3086 | 1.778151 | 1260 | 6.3 | 3.9 | 11
5.897187 | 2-Naphthalenesulfonic acid | 789200 | -0.23 | 208.23 | 0 | 1 | -3.01 | 2 | 1.425 | 2.041393 | 1260 | 6.3 | 3.9 | 11
5.945042 | 4-Hydroxyquinoline | 881134.6 | 1.83 | 145.161 | 0 | 0 | -1.55 | 2 | 1.103 | 3.305351 | 1260 | 6.3 | 3.9 | 11
5.128873 | 4-Nitrophenol | 134546.6 | 1.35 | 139.11 | 0 | 1 | -1.43 | 1 | 0.9493 | 2.462398 | 1260 | 6.3 | 3.9 | 11
7.333247 | 7-(Ethylamino)-4-methylcoumarin | 21540057.1 | 1.91 | 203.24 | 1 | 0 | -3.27 | 2 | 1.5844 | 2.322219 | 1260 | 6.3 | 3.9 | 11
5.163865 | Acesulfame | 145836.2 | -1.49 | 163.15 | 0 | 1 | 1.22 | 0 | 0.9757 | 0.6232493 | 1260 | 6.3 | 3.9 | 11
7.410423 | Carbendazim | 25729009 | 1.8 | 191.19 | 1 | 0 | -2.65 | 1 | 1.3613 | 2.60206 | 1260 | 6.3 | 3.9 | 11
5.305619 | Ciprofloxacin | 202124.4 | -0.86 | 331.347 | 1 | 1 | -2.27 | 1 | 2.3047 | 1.550228 | 1260 | 6.3 | 3.9 | 11
3.366182 | Cyclohexylamine | 2323.711 | -1.72 | 99.177 | 1 | 0 | 1.03 | 0 | 0.9452 | 2.158362 | 1260 | 6.3 | 3.9 | 11
5.670325 | Diethylphthalate | 468085 | 2.69 | 222.24 | 0 | 0 | -2.72 | 1 | 1.7106 | 2.021189 | 1260 | 6.3 | 3.9 | 11
4.758238 | Gabapentin | 57310.95 | -1.27 | 171.24 | 1 | 1 | -1.12 | 0 | 1.4423 | 1.770852 | 1260 | 6.3 | 3.9 | 11
4.922229 | Guanylurea | 83604.38 | -3.93 | 102.097 | 1 | 0 | 2.28 | 0 | 0.7623 | 1.800029 | 1260 | 6.3 | 3.9 | 11
5.838402 | Mecoprop | 689290.5 | -0.25 | 214.65 | 0 | 1 | -2.95 | 1 | 1.5355 | 1.683947 | 1260 | 6.3 | 3.9 | 11
5.666409 | Pipamperone | 463883.5 | 0.17 | 375.48 | 1 | 0 | -1.45 | 1 | 2.9612 | 3.950024 | 1260 | 6.3 | 3.9 | 11
5.773037 | Sulfamethoxazole | 592975.3 | 0.14 | 253.28 | 0 | 1 | -1.03 | 1 | 1.72 | 2.414973 | 1260 | 6.3 | 3.9 | 11
4.131733 | Tetraethylammonium | 13543.56 | -2.54 | 130.25 | 1 | 0 | 0.4502491 | 0 | 1.36 | 1.959041 | 1260 | 6.3 | 3.9 | 11
5.413597 | Tramadol | 259177.1 | 0.24 | 263.38 | 1 | 0 | -0.16 | 1 | 2.23 | 2.690196 | 1260 | 6.3 | 3.9 | 11
4.329972 | Triethylphosphate | 21378.23 | 1.18 | 182.156 | 0 | 0 | -1.21 | 0 | 1.3934 | 1.812913 | 1260 | 6.3 | 3.9 | 11
6.191418 | 1,3-Diphenylguanidine | 1553881.2 | 1.03 | 211.268 | 1 | 0 | -3.6 | 2 | 1.7215 | 3.220108 | 1255 | 9.5 | 1.4 | 11
5.214314 | 1H-Benzotriazole | 163799.9 | 1.29 | 119.127 | 0 | 0 | -1.21 | 1 | 0.8642 | 2.173186 | 1255 | 9.5 | 1.4 | 11
5.204437 | 2-Benzothiazolesulfonic acid | 160116.7 | -0.4 | 215.24 | 0 | 1 | -2.37 | 1 | 1.3086 | 1.778151 | 1255 | 9.5 | 1.4 | 11
6.149079 | 2-Naphthalenesulfonic acid | 1409544.3 | -0.23 | 208.23 | 0 | 1 | -3.01 | 2 | 1.425 | 2.041393 | 1255 | 9.5 | 1.4 | 11
5.78204 | 4-Hydroxyquinoline | 605396.9 | 1.83 | 145.161 | 0 | 0 | -1.55 | 2 | 1.103 | 3.305351 | 1255 | 9.5 | 1.4 | 11
5.312213 | 4-Nitrophenol | 205216.7 | 1.35 | 139.11 | 0 | 1 | -1.43 | 1 | 0.9493 | 2.462398 | 1255 | 9.5 | 1.4 | 11
5.398594 | Acesulfame | 250376.8 | -1.49 | 163.15 | 0 | 1 | 1.22 | 0 | 0.9757 | 0.6232493 | 1255 | 9.5 | 1.4 | 11
6.488339 | Carbendazim | 3078498.1 | 1.8 | 191.19 | 1 | 0 | -2.65 | 1 | 1.3613 | 2.60206 | 1255 | 9.5 | 1.4 | 11
5.739263 | Ciprofloxacin | 548608.5 | -0.86 | 331.347 | 1 | 1 | -2.27 | 1 | 2.3047 | 1.550228 | 1255 | 9.5 | 1.4 | 11
3.555247 | Cyclohexylamine | 3591.264 | -1.72 | 99.177 | 1 | 0 | 1.03 | 0 | 0.9452 | 2.158362 | 1255 | 9.5 | 1.4 | 11
5.812874 | Diethylphthalate | 649941.3 | 2.69 | 222.24 | 0 | 0 | -2.72 | 1 | 1.7106 | 2.021189 | 1255 | 9.5 | 1.4 | 11
4.682607 | Gabapentin | 48151.2 | -1.27 | 171.24 | 1 | 1 | -1.12 | 0 | 1.4423 | 1.770852 | 1255 | 9.5 | 1.4 | 11
5.180866 | Guanylurea | 151658.2 | -3.93 | 102.097 | 1 | 0 | 2.28 | 0 | 0.7623 | 1.800029 | 1255 | 9.5 | 1.4 | 11
6.163325 | Mecoprop | 1456548.6 | -0.25 | 214.65 | 0 | 1 | -2.95 | 1 | 1.5355 | 1.683947 | 1255 | 9.5 | 1.4 | 11
7.213405 | Pipamperone | 16345758.3 | 0.17 | 375.48 | 1 | 0 | -1.45 | 1 | 2.9612 | 3.950024 | 1255 | 9.5 | 1.4 | 11
6.1996 | Sulfamethoxazole | 1583435.7 | 0.14 | 253.28 | 0 | 1 | -1.03 | 1 | 1.72 | 2.414973 | 1255 | 9.5 | 1.4 | 11
3.605637 | Tetraethylammonium | 4033.083 | -2.54 | 130.25 | 1 | 0 | 0.4502491 | 0 | 1.36 | 1.959041 | 1255 | 9.5 | 1.4 | 11
6.532587 | Tramadol | 3408682.4 | 0.24 | 263.38 | 1 | 0 | -0.16 | 1 | 2.23 | 2.690196 | 1255 | 9.5 | 1.4 | 11
5.35569 | Triethylphosphate | 226824.6 | 1.18 | 182.156 | 0 | 0 | -1.21 | 0 | 1.3934 | 1.812913 | 1255 | 9.5 | 1.4 | 11
5.728475 | 1,3-Diphenylguanidine | 535149 | 1.03 | 211.268 | 1 | 0 | -3.6 | 2 | 1.7215 | 3.220108 | 1200 | 2.7 | 9.2 | 11
4.638037 | 1H-Benzotriazole | 43454.74 | 1.29 | 119.127 | 0 | 0 | -1.21 | 1 | 0.8642 | 2.173186 | 1200 | 2.7 | 9.2 | 11
3.822167 | 2-Benzothiazolesulfonic acid | 6639.991 | -0.4 | 215.24 | 0 | 1 | -2.37 | 1 | 1.3086 | 1.778151 | 1200 | 2.7 | 9.2 | 11
5.089182 | 2-Naphthalenesulfonic acid | 122795.5 | -0.23 | 208.23 | 0 | 1 | -3.01 | 2 | 1.425 | 2.041393 | 1200 | 2.7 | 9.2 | 11
5.584821 | 4-Hydroxyquinoline | 384433.5 | 1.83 | 145.161 | 0 | 0 | -1.55 | 2 | 1.103 | 3.305351 | 1200 | 2.7 | 9.2 | 11
5.446921 | 4-Nitrophenol | 279847.1 | 1.35 | 139.11 | 0 | 1 | -1.43 | 1 | 0.9493 | 2.462398 | 1200 | 2.7 | 9.2 | 11
3.124793 | Acesulfame | 1332.887 | -1.49 | 163.15 | 0 | 1 | 1.22 | 0 | 0.9757 | 0.6232493 | 1200 | 2.7 | 9.2 | 11
6.501692 | Carbendazim | 3174621.8 | 1.8 | 191.19 | 1 | 0 | -2.65 | 1 | 1.3613 | 2.60206 | 1200 | 2.7 | 9.2 | 11
5.267363 | Ciprofloxacin | 185081.3 | -0.86 | 331.347 | 1 | 1 | -2.27 | 1 | 2.3047 | 1.550228 | 1200 | 2.7 | 9.2 | 11
3.002171 | Cyclohexylamine | 1005.012 | -1.72 | 99.177 | 1 | 0 | 1.03 | 0 | 0.9452 | 2.158362 | 1200 | 2.7 | 9.2 | 11
5.502589 | Diethylphthalate | 318118.4 | 2.69 | 222.24 | 0 | 0 | -2.72 | 1 | 1.7106 | 2.021189 | 1200 | 2.7 | 9.2 | 11
3.483587 | Gabapentin | 3045 | -1.27 | 171.24 | 1 | 1 | -1.12 | 0 | 1.4423 | 1.73 | 1200 | 2.7 | 9.2 | 11
5.410588 | Guanylurea | 257387.7 | -3.93 | 102.097 | 1 | 0 | 2.28 | 0 | 0.7623 | 1.800029 | 1200 | 2.7 | 9.2 | 11
4.420044 | Mecoprop | 26305.34 | -0.25 | 214.65 | 0 | 1 | -2.95 | 1 | 1.5355 | 1.683947 | 1200 | 2.7 | 9.2 | 11
6.40891 | Pipamperone | 2563952.2 | 0.17 | 375.48 | 1 | 0 | -1.45 | 1 | 2.9612 | 3.950024 | 1200 | 2.7 | 9.2 | 11
5.344107 | Sulfamethoxazole | 220855.1 | 0.14 | 253.28 | 0 | 1 | -1.03 | 1 | 1.72 | 2.414973 | 1200 | 2.7 | 9.2 | 11
3.084281 | Tetraethylammonium | 1214.175 | -2.54 | 130.25 | 1 | 0 | 0.4502491 | 0 | 1.36 | 1.959041 | 1200 | 2.7 | 9.2 | 11
5.285653 | Tramadol | 193042.6 | 0.24 | 263.38 | 1 | 0 | -0.16 | 1 | 2.23 | 2.690196 | 1200 | 2.7 | 9.2 | 11
3.985561 | Triethylphosphate | 9673 | 1.18 | 182.156 | 0 | 0 | -1.21 | 0 | 1.3934 | 1.812913 | 1200 | 2.7 | 9.2 | 11
5.974051 | Naproxen | 942000 | 0.29 | 230.26 | 0 | 1 | -0.69 | 2 | 1.92 | 2.53 | 1030 |  |  | 20
5.745075 | Naproxen | 556000 | 0.29 | 230.26 | 0 | 1 | -0.69 | 2 | 1.92 | 2.53 | 1030 |  |  | 20
6.128076 | Carbamazepine | 1343000 | 2.77 | 236.3 | 0 | 0 | -3.79 | 2 | 1.87 | 3.12 | 1156 |  |  | 20
6.05038 | Carbamazepine | 1123000 | 2.77 | 236.3 | 0 | 0 | -3.79 | 2 | 1.87 | 3.12 | 1156 |  |  | 20
6.222716 | Diclofenac | 1670000 | 1.38 | 296.2 | 0 | 1 | -1.3 | 2 | 2.07 | 2.66 | 1615 | 6.14 |  | 26
5.217484 | acetaminophen | 165000 | 0.91 | 151.16 | 0 | 0 | -1.13 | 1 | 1.21 | 1.65 | 1615 | 6.14 |  | 26
6.290925 | carbamazepine | 1954000 | 2.77 | 236.3 | 0 | 0 | -3.79 | 2 | 1.87 | 3.12 | 1615 | 6.14 |  | 26
6.783904 | Acebutolol | 6080000 | -0.68 | 336.42 | 1 | 0 | -0.87 | 1 | 3.01 | 1.4 | 771.5 | 11.5 |  | 27
6.715167 | Atenolol | 5190000 | -1.78 | 266.34 | 1 | 0 | 0.43 | 1 | 2.37 | 1.83 | 771.5 | 11.5 |  | 27
6.965202 | Carbamazepine | 9230000 | 2.77 | 236.3 | 0 | 0 | -3.79 | 2 | 1.87 | 3.12 | 771.5 | 11.5 |  | 27
4.02735 | 2-Acrylamido-2-methyl-1-propane sulfonic acid | 10650 | 0.06 | 207.24 | 0 | 0 | -1.47 | 0 | 1.64 | 1 | 1054 | 7.6 | 0.6 | 24
4.243038 | 2-Acrylamido-2-methyl-1-propane sulfonic acid | 17500 | 0.06 | 207.24 | 0 | 0 | -1.47 | 0 | 1.64 | 1 | 1003 | 6.7 | 0.57 | 24
4.190332 | 2-Acrylamido-2-methyl-1-propane sulfonic acid | 15500 | 0.06 | 207.24 | 0 | 0 | -1.47 | 0 | 1.64 | 1 | 993 | 7.6 | 1.3 | 24
4.138303 | 2-Acrylamido-2-methyl-1-propane sulfonic acid | 13750 | 0.06 | 207.24 | 0 | 0 | -1.47 | 0 | 1.64 | 1 | 945 | 6.6 | 1.5 | 24
4.161967 | 2-Acrylamido-2-methyl-1-propane sulfonic acid | 14520 | 0.06 | 207.24 | 0 | 0 | -1.47 | 0 | 1.64 | 1 | 1047 | 6.7 | 1.65 | 24
3.741939 | 2-Acrylamido-2-methyl-1-propane sulfonic acid | 5520 | 0.06 | 207.24 | 0 | 0 | -1.47 | 0 | 1.64 | 1 | 982 | 6.4 | 2.9 | 24
4.840263 | Benzyldimethylamine | 69225 | 0.21 | 135.21 | 0 | 1 | 0.63 | 1 | 1.46 | 2.46 | 1054 | 7.6 | 0.6 | 24
4.873321 | Benzyldimethylamine | 74700 | 0.21 | 135.21 | 0 | 1 | 0.63 | 1 | 1.46 | 2.46 | 1003 | 6.7 | 0.57 | 24
4.851258 | Benzyldimethylamine | 71000 | 0.21 | 135.21 | 0 | 1 | 0.63 | 1 | 1.46 | 2.46 | 993 | 7.6 | 1.3 | 24
4.846801 | Benzyldimethylamine | 70275 | 0.21 | 135.21 | 0 | 1 | 0.63 | 1 | 1.46 | 2.46 | 945 | 6.6 | 1.5 | 24
4.874192 | Benzyldimethylamine | 74850 | 0.21 | 135.21 | 0 | 1 | 0.63 | 1 | 1.46 | 2.46 | 1047 | 6.7 | 1.65 | 24
4.850646 | Benzyldimethylamine | 70900 | 0.21 | 135.21 | 0 | 1 | 0.63 | 1 | 1.46 | 2.46 | 982 | 6.4 | 2.9 | 24
4.849112 | benzyltrimethylammonium | 70650 | -2.25 | 150.24 | 1 | 0 | 0.83 | 1 | 1.65 | 2.4 | 1054 | 7.6 | 0.6 | 24
4.92179 | benzyltrimethylammonium | 83520 | -2.25 | 150.24 | 1 | 0 | 0.83 | 1 | 1.65 | 2.4 | 1003 | 6.7 | 0.57 | 24
4.88167 | benzyltrimethylammonium | 76150 | -2.25 | 150.24 | 1 | 0 | 0.83 | 1 | 1.65 | 2.4 | 993 | 7.6 | 1.3 | 24
4.908485 | benzyltrimethylammonium | 81000 | -2.25 | 150.24 | 1 | 0 | 0.83 | 1 | 1.65 | 2.4 | 945 | 6.6 | 1.5 | 24
4.916612 | benzyltrimethylammonium | 82530 | -2.25 | 150.24 | 1 | 0 | 0.83 | 1 | 1.65 | 2.4 | 1047 | 6.7 | 1.65 | 24
4.913284 | benzyltrimethylammonium | 81900 | -2.25 | 150.24 | 1 | 0 | 0.83 | 1 | 1.65 | 2.4 | 982 | 6.4 | 2.9 | 24
2.60206 | cyanoguanidine | 400 | -1.03 | 84.08 | 0 | 0 | 0.23 | 0 | 0.666 | 0.95 | 1054 | 7.6 | 0.6 | 24
3.334454 | cyanoguanidine | 2160 | -1.03 | 84.08 | 0 | 0 | 0.23 | 0 | 0.666 | 0.95 | 1003 | 6.7 | 0.57 | 24
3.176091 | cyanoguanidine | 1500 | -1.03 | 84.08 | 0 | 0 | 0.23 | 0 | 0.666 | 0.95 | 993 | 7.6 | 1.3 | 24
3.50515 | cyanoguanidine | 3200 | -1.03 | 84.08 | 0 | 0 | 0.23 | 0 | 0.666 | 0.95 | 945 | 6.6 | 1.5 | 24
3.161368 | cyanoguanidine | 1450 | -1.03 | 84.08 | 0 | 0 | 0.23 | 0 | 0.666 | 0.95 | 1047 | 6.7 | 1.65 | 24
2.929419 | cyanoguanidine | 850 | -1.03 | 84.08 | 0 | 0 | 0.23 | 0 | 0.666 | 0.95 | 982 | 6.4 | 2.9 | 24
3.290035 | 2-methylprop-2-ene-1-sulfonic acid | 1950 | -2.21 | 158.15 | 0 | 1 | 2.15 | 0 | 0.947 | 0.38 | 1054 | 7.6 | 0.6 | 24
3.649335 | 2-methylprop-2-ene-1-sulfonic acid | 4460 | -2.21 | 158.15 | 0 | 1 | 2.15 | 0 | 0.947 | 0.38 | 1003 | 6.7 | 0.57 | 24
3.623249 | 2-methylprop-2-ene-1-sulfonic acid | 4200 | -2.21 | 158.15 | 0 | 1 | 2.15 | 0 | 0.947 | 0.38 | 993 | 7.6 | 1.3 | 24
3.575188 | 2-methylprop-2-ene-1-sulfonic acid | 3760 | -2.21 | 158.15 | 0 | 1 | 2.15 | 0 | 0.947 | 0.38 | 945 | 6.6 | 1.5 | 24
3.164353 | 2-methylprop-2-ene-1-sulfonic acid | 1460 | -2.21 | 158.15 | 0 | 1 | 2.15 | 0 | 0.947 | 0.38 | 1047 | 6.7 | 1.65 | 24
3.0086 | 2-methylprop-2-ene-1-sulfonic acid | 1020 | -2.21 | 158.15 | 0 | 1 | 2.15 | 0 | 0.947 | 0.38 | 982 | 6.4 | 2.9 | 24
4.425208 | acesulfame | 26620 | -1.49 | 163.15 | 0 | 1 | 1.22 | 0 | 0.9757 | 0.6232493 | 1054 | 7.6 | 0.6 | 24
4.467519 | acesulfame | 29344 | -1.49 | 163.15 | 0 | 1 | 1.22 | 0 | 0.9757 | 0.6232493 | 1003 | 6.7 | 0.57 | 24
4.4843 | acesulfame | 30500 | -1.49 | 163.15 | 0 | 1 | 1.22 | 0 | 0.9757 | 0.6232493 | 993 | 7.6 | 1.3 | 24
4.459392 | acesulfame | 28800 | -1.49 | 163.15 | 0 | 1 | 1.22 | 0 | 0.9757 | 0.6232493 | 945 | 6.6 | 1.5 | 24
4.430559 | acesulfame | 26950 | -1.49 | 163.15 | 0 | 1 | 1.22 | 0 | 0.9757 | 0.6232493 | 1047 | 6.7 | 1.65 | 24
4.087249 | acesulfame | 12225 | -1.49 | 163.15 | 0 | 1 | 1.22 | 0 | 0.9757 | 0.6232493 | 982 | 6.4 | 2.9 | 24
4.100371 | Adamantan-1-amine | 12600 | -1.43 | 151.25 | 1 | 0 | -2.17 | 0 | 1.42 | 3.12 | 1054 | 7.6 | 0.6 | 24
4.325598 | Adamantan-1-amine | 21164 | -1.43 | 151.25 | 1 | 0 | -2.17 | 0 | 1.42 | 3.12 | 1003 | 6.7 | 0.57 | 24
4.218536 | Adamantan-1-amine | 16540 | -1.43 | 151.25 | 1 | 0 | -2.17 | 0 | 1.42 | 3.12 | 993 | 7.6 | 1.3 | 24
4.255273 | Adamantan-1-amine | 18000 | -1.43 | 151.25 | 1 | 0 | -2.17 | 0 | 1.42 | 3.12 | 945 | 6.6 | 1.5 | 24
4.344392 | Adamantan-1-amine | 22100 | -1.43 | 151.25 | 1 | 0 | -2.17 | 0 | 1.42 | 3.12 | 1047 | 6.7 | 1.65 | 24
4.334454 | Adamantan-1-amine | 21600 | -1.43 | 151.25 | 1 | 0 | -2.17 | 0 | 1.42 | 3.12 | 982 | 6.4 | 2.9 | 24
4.841172 | diclofenac | 69370 | 1.38 | 296.2 | 0 | 1 | -1.3 | 2 | 2.07 | 2.66 | 993 | 7.6 | 1.3 | 24
4.843855 | diclofenac | 69800 | 1.38 | 296.2 | 0 | 1 | -1.3 | 2 | 2.07 | 2.66 | 945 | 6.6 | 1.5 | 24
4.842609 | diclofenac | 69600 | 1.38 | 296.2 | 0 | 1 | -1.3 | 2 | 2.07 | 2.66 | 982 | 6.4 | 2.9 | 24
4.281033 | diatrizoic acid | 19100 | -0.62 | 613.91 | 0 | 1 | -3.82 | 1 | 2.34 | 1 | 1054 | 7.6 | 0.6 | 24
4.318063 | diatrizoic acid | 20800 | -0.62 | 613.91 | 0 | 1 | -3.82 | 1 | 2.34 | 1 | 1003 | 6.7 | 0.57 | 24
4.264818 | diatrizoic acid | 18400 | -0.62 | 613.91 | 0 | 1 | -3.82 | 1 | 2.34 | 1 | 993 | 7.6 | 1.3 | 24
4.240549 | diatrizoic acid | 17400 | -0.62 | 613.91 | 0 | 1 | -3.82 | 1 | 2.34 | 1 | 945 | 6.6 | 1.5 | 24
4.332438 | diatrizoic acid | 21500 | -0.62 | 613.91 | 0 | 1 | -3.82 | 1 | 2.34 | 1 | 1047 | 6.7 | 1.65 | 24
4.294466 | diatrizoic acid | 19700 | -0.62 | 613.91 | 0 | 1 | -3.82 | 1 | 2.34 | 1 | 982 | 6.4 | 2.9 | 24
4.806519 | primidone | 64050 | 1.12 | 218.26 | 0 | 0 | -1.93 | 1 | 1.77 | 2.14 | 1054 | 7.6 | 0.6 | 24
4.817301 | primidone | 65660 | 1.12 | 218.26 | 0 | 0 | -1.93 | 1 | 1.77 | 2.14 | 1003 | 6.7 | 0.57 | 24
4.801747 | primidone | 63350 | 1.12 | 218.26 | 0 | 0 | -1.93 | 1 | 1.77 | 2.14 | 993 | 7.6 | 1.3 | 24
4.818688 | primidone | 65870 | 1.12 | 218.26 | 0 | 0 | -1.93 | 1 | 1.77 | 2.14 | 945 | 6.6 | 1.5 | 24
4.832317 | primidone | 67970 | 1.12 | 218.26 | 0 | 0 | -1.93 | 1 | 1.77 | 2.14 | 1047 | 6.7 | 1.65 | 24
4.781612 | primidone | 60480 | 1.12 | 218.26 | 0 | 0 | -1.93 | 1 | 1.77 | 2.14 | 982 | 6.4 | 2.9 | 24
4.66323 | saccharin | 46050 | -0.49 | 183.18 | 0 | 1 | 0.24 | 1 | 1.18 | 1 | 1054 | 7.6 | 0.6 | 24
4.677151 | saccharin | 47550 | -0.49 | 183.18 | 0 | 1 | 0.24 | 1 | 1.18 | 1 | 1003 | 6.7 | 0.57 | 24
4.66792 | saccharin | 46550 | -0.49 | 183.18 | 0 | 1 | 0.24 | 1 | 1.18 | 1 | 993 | 7.6 | 1.3 | 24
4.678063 | saccharin | 47650 | -0.49 | 183.18 | 0 | 1 | 0.24 | 1 | 1.18 | 1 | 945 | 6.6 | 1.5 | 24
4.680789 | saccharin | 47950 | -0.49 | 183.18 | 0 | 1 | 0.24 | 1 | 1.18 | 1 | 1047 | 6.7 | 1.65 | 24
4.629919 | saccharin | 42650 | -0.49 | 183.18 | 0 | 1 | 0.24 | 1 | 1.18 | 1 | 982 | 6.4 | 2.9 | 24
4.727134 | sulfamethoxazole | 53350 | 0.14 | 253.28 | 0 | 1 | -1.03 | 1 | 1.72 | 2.414973 | 1054 | 7.6 | 0.6 | 24
4.719456 | sulfamethoxazole | 52415 | 0.14 | 253.28 | 0 | 1 | -1.03 | 1 | 1.72 | 2.414973 | 1003 | 6.7 | 0.57 | 24
4.723989 | sulfamethoxazole | 52965 | 0.14 | 253.28 | 0 | 1 | -1.03 | 1 | 1.72 | 2.414973 | 993 | 7.6 | 1.3 | 24
4.72534 | sulfamethoxazole | 53130 | 0.14 | 253.28 | 0 | 1 | -1.03 | 1 | 1.72 | 2.414973 | 945 | 6.6 | 1.5 | 24
4.73512 | sulfamethoxazole | 54340 | 0.14 | 253.28 | 0 | 1 | -1.03 | 1 | 1.72 | 2.414973 | 1047 | 6.7 | 1.65 | 24
4.676876 | sulfamethoxazole | 47520 | 0.14 | 253.28 | 0 | 1 | -1.03 | 1 | 1.72 | 2.414973 | 982 | 6.4 | 2.9 | 24
4.786503 | valsartan acid | 61165 | -0.93 | 266.25 | 0 | 1 | -0.42 | 2 | 1.88 | 2.86 | 1054 | 7.6 | 0.6 | 24
4.800133 | valsartan acid | 63115 | -0.93 | 266.25 | 0 | 1 | -0.42 | 2 | 1.88 | 2.86 | 1003 | 6.7 | 0.57 | 24
4.780929 | valsartan acid | 60385 | -0.93 | 266.25 | 0 | 1 | -0.42 | 2 | 1.88 | 2.86 | 993 | 7.6 | 1.3 | 24
4.774809 | valsartan acid | 59540 | -0.93 | 266.25 | 0 | 1 | -0.42 | 2 | 1.88 | 2.86 | 945 | 6.6 | 1.5 | 24
4.811173 | valsartan acid | 64740 | -0.93 | 266.25 | 0 | 1 | -0.42 | 2 | 1.88 | 2.86 | 1047 | 6.7 | 1.65 | 24
4.777173 | valsartan acid | 59865 | -0.93 | 266.25 | 0 | 1 | -0.42 | 2 | 1.88 | 2.86 | 982 | 6.4 | 2.9 | 24
4.200878 | PFBA | 15881 | -1.22 | 214.039 | 0 | 1 | -2.82 | 0 | 0.8705 | 1.81 | 1283 | 9.41 | 0.96 | this work
7.050183 | Diclofenac | 11224917.4 | 1.38 | 296.2 | 0 | 1 | -1.3 | 2 | 2.07 | 2.66 | 1283 | 9.41 | 0.96 | this work
6.5013 | valsartan | 3171757.7 | -0.93 | 266.25 | 0 | 1 | -0.42 | 2 | 1.88 | 2.86 | 1283 | 9.41 | 0.96 | this work
4.6 | cyclohexylamine | 39810.72 | -1.72 | 99.177 | 1 | 0 | 1.03 | 0 | 0.9452 | 2.158362 | 1283 | 9.41 | 0.96 | this work
6.047357 | 1H-benzotriazole | 1115210.6 | 1.29 | 119.127 | 0 | 0 | -1.21 | 1 | 0.8642 | 2.173186 | 1283 | 9.41 | 0.96 | this work
4.42 | guanylurea | 26302.68 | -3.93 | 102.097 | 1 | 0 | 2.28 | 0 | 0.7623 | 1.800029 | 1283 | 9.41 | 0.96 | this work
6.282485 | 1,3 diphenylguanidine | 1916396 | 1.03 | 211.268 | 1 | 0 | -3.6 | 2 | 1.7215 | 3.220108 | 1283 | 9.41 | 0.96 | this work
6.02 | gabapentin | 1047128.5 | -1.27 | 171.24 | 1 | 1 | -1.12 | 0 | 1.4423 | 1.73 | 1283 | 9.41 | 0.96 | this work
6.5 | sulfamethoxazole | 3162277.7 | 0.14 | 253.28 | 0 | 1 | -1.03 | 1 | 1.72 | 2.414973 | 1283 | 9.41 | 0.96 | this work
7.2 | carbendazim | 15848931.9 | 1.8 | 191.19 | 1 | 0 | -2.65 | 1 | 1.3613 | 2.60206 | 1283 | 9.41 | 0.96 | this work
6.6 | carbamazepine | 3981071.7 | 2.77 | 236.3 | 0 | 0 | -3.79 | 2 | 1.87 | 3.12 | 1283 | 9.41 | 0.96 | this work
4.66 | PFBA | 45708.82 | -1.22 | 214.039 | 0 | 1 | -2.82 | 0 | 0.8705 | 1.81 | 840 | 9.7 | 0.9 | this work
4.21 | PFBA | 16218.1 | -1.22 | 214.039 | 0 | 1 | -2.82 | 0 | 0.8705 | 1.81 | 980 | 9.1 | 2.2 | this work
3.96 | PFBA | 9120.108 | -1.22 | 214.039 | 0 | 1 | -2.82 | 0 | 0.8705 | 1.81 | 940 | 8.3 | 2.9 | this work
5.50515 | Ibuprofen | 320000 | 1.7 | 206.28 | 0 | 1 | -1.38 | 1 | 2 | 2.63 | 69 | 5.7 | 35 | 28
5.30103 | Ibuprofen | 200000 | 1.7 | 206.28 | 0 | 1 | -1.38 | 1 | 2 | 2.63 | 57 | 6.2 | 30 | 28
5.60206 | Ibuprofen | 400000 | 1.7 | 206.28 | 0 | 1 | -1.38 | 1 | 2 | 2.63 | 16 | 5 | 21 | 28
5.556303 | Naproxen | 360000 | 0.29 | 230.26 | 0 | 1 | -0.69 | 2 | 1.92 | 2.53 | 69 | 5.7 | 35 | 28
5.176091 | Naproxen | 150000 | 0.29 | 230.26 | 0 | 1 | -0.69 | 2 | 1.92 | 2.53 | 57 | 6.2 | 30 | 28
5.041393 | Naproxen | 110000 | 0.29 | 230.26 | 0 | 1 | -0.69 | 2 | 1.92 | 2.53 | 16 | 5 | 21 | 28
5.041393 | Methyl paraben | 110000 | 1.66 | 152.14 | 0 | 0 | -1.27 | 1 | 1.26 | 1.94 | 69 | 5.7 | 35 | 28
4.954243 | Methyl paraben | 90000 | 1.66 | 152.14 | 0 | 0 | -1.27 | 1 | 1.26 | 1.94 | 57 | 6.2 | 30 | 28
4.857332 | Methyl paraben | 72000 | 1.66 | 152.14 | 0 | 0 | -1.27 | 1 | 1.26 | 1.94 | 16 | 5 | 21 | 28
reference
1- Sorption affinity and mechanisms of per-and polyfluoroalkyl substances (PFASs) with commercial sorbents: Implications for passive sampling
2- Is adsorption onto activated carbon a feasible drinking water treatment option for persistent and mobile substances?
3- Using circular economy principles in the optimisation of sludge-based activated carbon production for the removal of perfluoroalkyl substances
4- Granular activated carbon adsorption of perfluoroalkyl acids from ground and surface water
5- Multicomponent PFAS sorption and desorption in common commercial adsorbents: Kinetics, isotherm, adsorbent dose, pH, and index ion and ionic strength effects
6- Production of H2 and CNM from biogas decomposition using biosolids-derived biochar and the application of the CNM-coated biochar for PFAS adsorption
7- Efficient adsorptive removal of short-chain perfluoroalkyl acids using reed straw-derived biochar (RESCA)
8- Adsorption behavior of per- and polyfluoralkyl substances (PFASs) to 44 inorganic and organic sorbents and use of dyes as proxies for PFAS sorption
9- Ionic Fluorogels for Remediation of Per- and Polyfluorinated Alkyl Substances from Water
10- Removal of persistent and mobile organic micropollutants from drinking water utilizing a synthesized waste-derived adsorbent
11- Towards a better understanding of sorption of persistent and mobile contaminants to activated carbon: Applying data analysis techniques with experimental datasets of limited size
12- What is specific in adsorption of perfluoroalkyl acids on carbon materials?
13-Sewage sludge biochars as effective PFAS-sorbent
14-Toward systematic understanding of adsorptive removal of legacy and emerging per-and polyfluoroalkyl substances (PFASs) by various activated carbons (ACs)
15- Factors Affecting the Adsorption of Per- and Polyfluoroalkyl Substances (PFAS) by Colloidal Activated Carbon
16- Tailored polyanilines are high-affinity adsorbents for per- and polyfluoroalkyl substances
17- Perfluoroalkyl substances (PFAS) adsorption in drinking water by granular activated carbon: Influence of activated carbon and PFAS characteristics
18- Adsorption dynamics of per- and polyfluoroalkyl substances (PFAS) on activated carbon: Interplay of surface chemistry and PFAS structural properties
19-Effects of Physical and Chemical Aging of Colloidal Activated Carbon on the Adsorption of Per- and Polyfluoroalkyl Substances
20- Adsorption characteristics of selected pharmaceuticals and an endocrine disrupting compound—Naproxen, carbamazepine and nonylphenol—on activated carbon
21- Removal of PFASs from biosolids using a semipilot scale pyrolysis reactor and the application of biosolids derived biochar for the removal of PFASs from contaminated water
22. Kinetic and isotherm study for the adsorption of per- and polyfluoroalkyl substances (PFAS) on activated carbon in the low ng/L range
23. Impacts of Groundwater Constituents and Colloidal Activated Carbon (CAC) Surface Chemistry on the Adsorption of Perfluoroalkyl
Acids (PFAA) in Aqueous Film-Forming Foam (AFFF)-Impacted Groundwater
24. Comparing activated carbons, ion exchange resins and alternative adsorbents for the removal of perfluoroalkyl and other persistent and mobile substances
25- Influencing factors on the removal of pharmaceuticals from water with micro-grain activated carbon
26- Adsorption of pharmaceuticals onto activated carbon fiber cloths -Modeling and extrapolation of adsorption isotherms at very low concentrations
27- Mechanistic study of atenolol, acebutolol and carbamazepine adsorption on waste biomass derived activated carbon
28. Identifying appropriate low-cost adsorbents from organic waste-derived modified biochars for the removal of pharmaceuticals,
personal care products, and residual nutrients in engineered natural systems